## 1
id | name | smiles | ion | medium | type | CO2 | medium-concentration | NaCl | NaHCO3 | CaCl2 | MgCl2 | KCl | Na2SO4 | [Na+]合计 | [Cl-]合计 | [HCO3-] | [Ca2+] | [Mg2+] | [K+] | [SO42+] | temperature | emethod | concentration | time | IE | OTHER
10001 | 2-mercaptopyrimidine | S=c1nccc[nH]1 | 阳极型 | NaCl | 盐 | 饱和 | 1wt% | 10 | [5 empty] | 3.931624 | 6.068376 | 0 | 0 | 0 | 0 | 0 | 313K | 极化 | 20ppm | OCP稳定1h | 91.24%
10002 | 2-mercaptopyrimidine | S=c1nccc[nH]1 | 阳极型 | NaCl | 盐 | 饱和 | 5wt% | 50 | [5 empty] | 19.65812 | 30.34188 | 0 | 0 | 0 | 0 | 0 | 313K | 极化 | 20ppm | OCP稳定1h | 85.56%
10003 | 2-mercaptopyrimidine | S=c1nccc[nH]1 | 阳极型 | NaCl | 盐 | 饱和 | 10wt% | 100 | [5 empty] | 39.31624 | 60.68376 | 0 | 0 | 0 | 0 | 0 | 313K | 极化 | 20ppm | OCP稳定1h | 83.31%
10004 | 2-mercaptopyrimidine | S=c1nccc[nH]1 | 阳极型 | NaCl | 盐 | 饱和 | 15wt% | 150 | [5 empty] | 58.97436 | 91.02564 | 0 | 0 | 0 | 0 | 0 | 313K | 极化 | 20ppm | OCP稳定1h | 81.73%
10005 | 2-mercaptopyrimidine | S=c1nccc[nH]1 | 阳极型 | NaCl | 盐 | 饱和 | 20wt% | 200 | [5 empty] | 78.63248 | 121.3675 | 0 | 0 | 0 | 0 | 0 | 313K | 极化 | 20ppm | OCP稳定1h | 76.29%
10006 | 2-Benzylsulfanyl-1H-benzimidazole | c3ccc(CSc2nc1ccccc1[nH]2)cc3 | 混合型 | NaCl NaHCO3 CaCl2 MgCl2 | 盐 | 饱和 | 2.587g/L 1.740g/L 0.323g/L 0.070g/L | 2.587 | 1.74 | 0.323 | 0.07 |  |  | 1.49354 | 1.828808 | 1.263571 | 0.1163964 | 0.01768421 | 0 | 0 | 333K | 极化 | 100ppm | OCP稳定1h | 90.8% | 电化学测试溶液流速为 3 m/s
10007 | quaternary ammonium salts based on pyrrolidine (PyQAs) | CCCCCCCCC(O)C(CCCCCCCC(=O)OCC(COC(=O)CCCCCCCC(O)C(CC(O)C(CCCCC)[NH+]1CCCC1)[NH+]2CCCC2)OC(=O)CCCCCCCC(C(O)CCCCCCCC)[NH+]3CCCC3)[NH+]4CCCC4.[Cl-].[Cl-].[Cl-].[Cl-] | 混合型（但以抑制阳极反应为主） | NaCl MgCl2 Na2SO4 CaCl2 KCl NaHCO3 KBr | 盐 | 饱和 | 24.53g/L 5.20g/L 4.09g/L 1.16g/L 0.695g/L 0.201g/L 0.101g/L | 24.53 | 0.201 | 1.16 | 5.2 | 0.695 | 4.09 | 11.02424 | 19.8452 | 0.1459643 | 0.418018 | 1.313684 | 0.3638255 | 2.76507 | 298K | 极化 | 7×10-5 M | OCP稳定1h | 63.4% | 测试溶液中H2S饱和
10008 | quaternary ammonium salts based on pyrrolidine (PyQAs) | CCCCCCCCC(O)C(CCCCCCCC(=O)OCC(COC(=O)CCCCCCCC(O)C(CC(O)C(CCCCC)[NH+]1CCCC1)[NH+]2CCCC2)OC(=O)CCCCCCCC(C(O)CCCCCCCC)[NH+]3CCCC3)[NH+]4CCCC4.[Cl-].[Cl-].[Cl-].[Cl-] | 混合型（但以抑制阳极反应为主） | NaCl MgCl2 Na2SO4 CaCl2 KCl NaHCO3 KBr | 盐 | 饱和 | 24.53g/L 5.20g/L 4.09g/L 1.16g/L 0.695g/L 0.201g/L 0.101g/L | 24.53 | 0.201 | 1.16 | 5.2 | 0.695 | 4.09 | 11.02424 | 19.8452 | 0.1459643 | 0.418018 | 1.313684 | 0.3638255 | 2.76507 | 298K | 极化 | 15×10-5 M | OCP稳定1h | 68.1% | 测试溶液中H2S饱和
10009 | quaternary ammonium salts based on pyrrolidine (PyQAs) | CCCCCCCCC(O)C(CCCCCCCC(=O)OCC(COC(=O)CCCCCCCC(O)C(CC(O)C(CCCCC)[NH+]1CCCC1)[NH+]2CCCC2)OC(=O)CCCCCCCC(C(O)CCCCCCCC)[NH+]3CCCC3)[NH+]4CCCC4.[Cl-].[Cl-].[Cl-].[Cl-] | 混合型（但以抑制阳极反应为主） | NaCl MgCl2 Na2SO4 CaCl2 KCl NaHCO3 KBr | 盐 | 饱和 | 24.53g/L 5.20g/L 4.09g/L 1.16g/L 0.695g/L 0.201g/L 0.101g/L | 24.53 | 0.201 | 1.16 | 5.2 | 0.695 | 4.09 | 11.02424 | 19.8452 | 0.1459643 | 0.418018 | 1.313684 | 0.3638255 | 2.76507 | 298K | 极化 | 35×10-5 M | OCP稳定1h | 82.2% | 测试溶液中H2S饱和
10010 | quaternary ammonium salts based on pyrrolidine (PyQAs) | CCCCCCCCC(O)C(CCCCCCCC(=O)OCC(COC(=O)CCCCCCCC(O)C(CC(O)C(CCCCC)[NH+]1CCCC1)[NH+]2CCCC2)OC(=O)CCCCCCCC(C(O)CCCCCCCC)[NH+]3CCCC3)[NH+]4CCCC4.[Cl-].[Cl-].[Cl-].[Cl-] | 混合型（但以抑制阳极反应为主） | NaCl MgCl2 Na2SO4 CaCl2 KCl NaHCO3 KBr | 盐 | 饱和 | 24.53g/L 5.20g/L 4.09g/L 1.16g/L 0.695g/L 0.201g/L 0.101g/L | 24.53 | 0.201 | 1.16 | 5.2 | 0.695 | 4.09 | 11.02424 | 19.8452 | 0.1459643 | 0.418018 | 1.313684 | 0.3638255 | 2.76507 | 298K | 极化 | 70×10-5 M | OCP稳定1h | 92% | 测试溶液中H2S饱和
10011 | quaternary ammonium salts based on piperidine (PiQAs) | CCCCCCCCC(O)C(CCCCCCCC(=O)OCC(COC(=O)CCCCCCCC(O)C(CC(O)C(CCCCC)[NH+]1CCCCC1)[NH+]2CCCCC2)OC(=O)CCCCCCCC(C(O)CCCCCCCC)[NH+]3CCCCC3)[NH+]4CCCCC4.[Cl-].[Cl-].[Cl-].[Cl-] | 混合型（但以抑制阳极反应为主） | NaCl MgCl2 Na2SO4 CaCl2 KCl NaHCO3 KBr | 盐 | 饱和 | 24.53g/L 5.20g/L 4.09g/L 1.16g/L 0.695g/L 0.201g/L 0.101g/L | 24.53 | 0.201 | 1.16 | 5.2 | 0.695 | 4.09 | 11.02424 | 19.8452 | 0.1459643 | 0.418018 | 1.313684 | 0.3638255 | 2.76507 | 298K | 极化 | 7×10-5 M | OCP稳定1h | 67% | 测试溶液中H2S饱和
10012 | quaternary ammonium salts based on piperidine (PiQAs) | CCCCCCCCC(O)C(CCCCCCCC(=O)OCC(COC(=O)CCCCCCCC(O)C(CC(O)C(CCCCC)[NH+]1CCCCC1)[NH+]2CCCCC2)OC(=O)CCCCCCCC(C(O)CCCCCCCC)[NH+]3CCCCC3)[NH+]4CCCCC4.[Cl-].[Cl-].[Cl-].[Cl-] | 混合型（但以抑制阳极反应为主） | NaCl MgCl2 Na2SO4 CaCl2 KCl NaHCO3 KBr | 盐 | 饱和 | 24.53g/L 5.20g/L 4.09g/L 1.16g/L 0.695g/L 0.201g/L 0.101g/L | 24.53 | 0.201 | 1.16 | 5.2 | 0.695 | 4.09 | 11.02424 | 19.8452 | 0.1459643 | 0.418018 | 1.313684 | 0.3638255 | 2.76507 | 298K | 极化 | 15×10-5 M | OCP稳定1h | 80.1% | 测试溶液中H2S饱和
10013 | quaternary ammonium salts based on piperidine (PiQAs) | CCCCCCCCC(O)C(CCCCCCCC(=O)OCC(COC(=O)CCCCCCCC(O)C(CC(O)C(CCCCC)[NH+]1CCCCC1)[NH+]2CCCCC2)OC(=O)CCCCCCCC(C(O)CCCCCCCC)[NH+]3CCCCC3)[NH+]4CCCCC4.[Cl-].[Cl-].[Cl-].[Cl-] | 混合型（但以抑制阳极反应为主） | NaCl MgCl2 Na2SO4 CaCl2 KCl NaHCO3 KBr | 盐 | 饱和 | 24.53g/L 5.20g/L 4.09g/L 1.16g/L 0.695g/L 0.201g/L 0.101g/L | 24.53 | 0.201 | 1.16 | 5.2 | 0.695 | 4.09 | 11.02424 | 19.8452 | 0.1459643 | 0.418018 | 1.313684 | 0.3638255 | 2.76507 | 298K | 极化 | 35×10-5 M | OCP稳定1h | 86% | 测试溶液中H2S饱和
10014 | quaternary ammonium salts based on piperidine (PiQAs) | CCCCCCCCC(O)C(CCCCCCCC(=O)OCC(COC(=O)CCCCCCCC(O)C(CC(O)C(CCCCC)[NH+]1CCCCC1)[NH+]2CCCCC2)OC(=O)CCCCCCCC(C(O)CCCCCCCC)[NH+]3CCCCC3)[NH+]4CCCCC4.[Cl-].[Cl-].[Cl-].[Cl-] | 混合型（但以抑制阳极反应为主） | NaCl MgCl2 Na2SO4 CaCl2 KCl NaHCO3 KBr | 盐 | 饱和 | 24.53g/L 5.20g/L 4.09g/L 1.16g/L 0.695g/L 0.201g/L 0.101g/L | 24.53 | 0.201 | 1.16 | 5.2 | 0.695 | 4.09 | 11.02424 | 19.8452 | 0.1459643 | 0.418018 | 1.313684 | 0.3638255 | 2.76507 | 298K | 极化 | 70×10-5 M | OCP稳定1h | 94% | 测试溶液中H2S饱和
10015 | 4-(2-quinolinylazo)-catechol (AZN-1) | Oc3ccc(/N=N\c2ccc1ccccc1n2)cc3O | 混合型 | NaCl | 盐 | 饱和 | 3.5wt% | 35 | [5 empty] | 13.76068 | 21.23932 | 0 | 0 | 0 | 0 | 0 | 323K | 极化 | 1×10-5 M | OCP稳定40min | 39.8%
10016 | 4-(2-quinolinylazo)-catechol (AZN-1) | Oc3ccc(/N=N\c2ccc1ccccc1n2)cc3O | 混合型 | NaCl | 盐 | 饱和 | 3.5wt% | 35 | [5 empty] | 13.76068 | 21.23932 | 0 | 0 | 0 | 0 | 0 | 323K | 极化 | 2.5×10-5 M | OCP稳定40min | 58.9%
10017 | 4-(2-quinolinylazo)-catechol (AZN-1) | Oc3ccc(/N=N\c2ccc1ccccc1n2)cc3O | 混合型 | NaCl | 盐 | 饱和 | 3.5wt% | 35 | [5 empty] | 13.76068 | 21.23932 | 0 | 0 | 0 | 0 | 0 | 323K | 极化 | 5×10-5 M | OCP稳定40min | 82.6%
10018 | 4-(2-quinolinylazo)-catechol (AZN-1) | Oc3ccc(/N=N\c2ccc1ccccc1n2)cc3O | 混合型 | NaCl | 盐 | 饱和 | 3.5wt% | 35 | [5 empty] | 13.76068 | 21.23932 | 0 | 0 | 0 | 0 | 0 | 323K | 极化 | 1×10-4 M | OCP稳定40min | 91.4%
10019 | 4-(2-quinolinylazo)-catechol (AZN-1) | Oc3ccc(/N=N\c2ccc1ccccc1n2)cc3O | 混合型 | NaCl | 盐 | 饱和 | 3.5wt% | 35 | [5 empty] | 13.76068 | 21.23932 | 0 | 0 | 0 | 0 | 0 | 323K | 极化 | 5×10-4 M | OCP稳定40min | 98.3%
10020 | 4-(4-phenoxyphenylazo)-1-naphthol (AZN-2) | Oc3ccc(/N=N\c2ccc(Oc1ccccc1)cn2)c4ccccc34 | 混合型 | NaCl | 盐 | 饱和 | 3.5wt% | 35 | [5 empty] | 13.76068 | 21.23932 | 0 | 0 | 0 | 0 | 0 | 323K | 极化 | 1×10-5 M | OCP稳定40min | 35.5%
10021 | 4-(4-phenoxyphenylazo)-1-naphthol (AZN-2) | Oc3ccc(/N=N\c2ccc(Oc1ccccc1)cn2)c4ccccc34 | 混合型 | NaCl | 盐 | 饱和 | 3.5wt% | 35 | [5 empty] | 13.76068 | 21.23932 | 0 | 0 | 0 | 0 | 0 | 323K | 极化 | 2.5×10-5 M | OCP稳定40min | 56.1%
10022 | 4-(4-phenoxyphenylazo)-1-naphthol (AZN-2) | Oc3ccc(/N=N\c2ccc(Oc1ccccc1)cn2)c4ccccc34 | 混合型 | NaCl | 盐 | 饱和 | 3.5wt% | 35 | [5 empty] | 13.76068 | 21.23932 | 0 | 0 | 0 | 0 | 0 | 323K | 极化 | 5×10-5 M | OCP稳定40min | 79.8%
10023 | 4-(4-phenoxyphenylazo)-1-naphthol (AZN-2) | Oc3ccc(/N=N\c2ccc(Oc1ccccc1)cn2)c4ccccc34 | 混合型 | NaCl | 盐 | 饱和 | 3.5wt% | 35 | [5 empty] | 13.76068 | 21.23932 | 0 | 0 | 0 | 0 | 0 | 323K | 极化 | 1×10-4 M | OCP稳定40min | 89.7%
10024 | 4-(4-phenoxyphenylazo)-1-naphthol (AZN-2) | Oc3ccc(/N=N\c2ccc(Oc1ccccc1)cn2)c4ccccc34 | 混合型 | NaCl | 盐 | 饱和 | 3.5wt% | 35 | [5 empty] | 13.76068 | 21.23932 | 0 | 0 | 0 | 0 | 0 | 323K | 极化 | 5×10-4 M | OCP稳定40min | 97.2%
10025 | 4-(4-pyridylazo)-1-naphthol (AZN-3) | Oc3ccc(/N=N\c2ccc(Oc1ccccc1)cn2)c4ccccc34 | 混合型 | NaCl | 盐 | 饱和 | 3.5wt% | 35 | [5 empty] | 13.76068 | 21.23932 | 0 | 0 | 0 | 0 | 0 | 323K | 极化 | 1×10-5 M | OCP稳定40min | 27.1%
10026 | 4-(4-pyridylazo)-1-naphthol (AZN-3) | Oc3ccc(/N=N\c2ccc(Oc1ccccc1)cn2)c4ccccc34 | 混合型 | NaCl | 盐 | 饱和 | 3.5wt% | 35 | [5 empty] | 13.76068 | 21.23932 | 0 | 0 | 0 | 0 | 0 | 323K | 极化 | 2.5×10-5 M | OCP稳定40min | 47.5%
10027 | 4-(4-pyridylazo)-1-naphthol (AZN-3) | Oc3ccc(/N=N\c2ccc(Oc1ccccc1)cn2)c4ccccc34 | 混合型 | NaCl | 盐 | 饱和 | 3.5wt% | 35 | [5 empty] | 13.76068 | 21.23932 | 0 | 0 | 0 | 0 | 0 | 323K | 极化 | 5×10-5 M | OCP稳定40min | 72.3%
10028 | 4-(4-pyridylazo)-1-naphthol (AZN-3) | Oc3ccc(/N=N\c2ccc(Oc1ccccc1)cn2)c4ccccc34 | 混合型 | NaCl | 盐 | 饱和 | 3.5wt% | 35 | [5 empty] | 13.76068 | 21.23932 | 0 | 0 | 0 | 0 | 0 | 323K | 极化 | 1×10-4 M | OCP稳定40min | 85.2%
10029 | 4-(4-pyridylazo)-1-naphthol (AZN-3) | Oc3ccc(/N=N\c2ccc(Oc1ccccc1)cn2)c4ccccc34 | 混合型 | NaCl | 盐 | 饱和 | 3.5wt% | 35 | [5 empty] | 13.76068 | 21.23932 | 0 | 0 | 0 | 0 | 0 | 323K | 极化 | 5×10-4 M | OCP稳定40min | 94.2%
10030 | 4-(2- pyridylazo)-1-naphthol (AZN-4) | Oc3ccc(/N=N\c2ccc(Oc1ccccc1)cn2)c4ccccc34 | 混合型 | NaCl | 盐 | 饱和 | 3.5wt% | 35 | [5 empty] | 13.76068 | 21.23932 | 0 | 0 | 0 | 0 | 0 | 323K | 极化 | 1×10-5 M | OCP稳定40min | 23.5%
10031 | 4-(2- pyridylazo)-1-naphthol (AZN-4) | Oc3ccc(/N=N\c2ccc(Oc1ccccc1)cn2)c4ccccc34 | 混合型 | NaCl | 盐 | 饱和 | 3.5wt% | 35 | [5 empty] | 13.76068 | 21.23932 | 0 | 0 | 0 | 0 | 0 | 323K | 极化 | 2.5×10-5 M | OCP稳定40min | 43.8%
10032 | 4-(2- pyridylazo)-1-naphthol (AZN-4) | Oc3ccc(/N=N\c2ccc(Oc1ccccc1)cn2)c4ccccc34 | 混合型 | NaCl | 盐 | 饱和 | 3.5wt% | 35 | [5 empty] | 13.76068 | 21.23932 | 0 | 0 | 0 | 0 | 0 | 323K | 极化 | 5×10-5 M | OCP稳定40min | 66.5%
10033 | 4-(2- pyridylazo)-1-naphthol (AZN-4) | Oc3ccc(/N=N\c2ccc(Oc1ccccc1)cn2)c4ccccc34 | 混合型 | NaCl | 盐 | 饱和 | 3.5wt% | 35 | [5 empty] | 13.76068 | 21.23932 | 0 | 0 | 0 | 0 | 0 | 323K | 极化 | 1×10-4 M | OCP稳定40min | 79.3%
10034 | 4-(2- pyridylazo)-1-naphthol (AZN-4) | Oc3ccc(/N=N\c2ccc(Oc1ccccc1)cn2)c4ccccc34 | 混合型 | NaCl | 盐 | 饱和 | 3.5wt% | 35 | [5 empty] | 13.76068 | 21.23932 | 0 | 0 | 0 | 0 | 0 | 323K | 极化 | 5×10-4 M | OCP稳定40min | 91%
10035 | N,N′-bis(2-hydroxypropyl) hexamethylenediammonium octanoate stearate (NNBOS) | CC(O)C[NH2+]CCCCCC[NH2+]CC(C)O.CCCCCCCC(=O)[O-].CCCCCCCCCCCCCCCCCC(=O)[O-] | 混合型 | NaCl | 盐 | 饱和 | 1wt% | 10 | [5 empty] | 3.931624 | 6.068376 | 0 | 0 | 0 | 0 | 0 | 323K | 极化 | 10ppm | OCP稳定1h | -
10036 | N,N′-bis(2-hydroxypropyl) hexamethylenediammonium octanoate stearate (NNBOS) | CC(O)C[NH2+]CCCCCC[NH2+]CC(C)O.CCCCCCCC(=O)[O-].CCCCCCCCCCCCCCCCCC(=O)[O-] | 混合型 | NaCl | 盐 | 饱和 | 1wt% | 10 | [5 empty] | 3.931624 | 6.068376 | 0 | 0 | 0 | 0 | 0 | 323K | 极化 | 25ppm | OCP稳定1h | 92.5%
10037 | N,N′-bis(2-hydroxypropyl) hexamethylenediammonium octanoate stearate (NNBOS) | CC(O)C[NH2+]CCCCCC[NH2+]CC(C)O.CCCCCCCC(=O)[O-].CCCCCCCCCCCCCCCCCC(=O)[O-] | 混合型 | NaCl | 盐 | 饱和 | 1wt% | 10 | [5 empty] | 3.931624 | 6.068376 | 0 | 0 | 0 | 0 | 0 | 323K | 极化 | 50ppm | OCP稳定1h | 95.8%
10038 | N,N′-bis(2-hydroxypropyl) hexamethylenediammonium octanoate stearate (NNBOS) | CC(O)C[NH2+]CCCCCC[NH2+]CC(C)O.CCCCCCCC(=O)[O-].CCCCCCCCCCCCCCCCCC(=O)[O-] | 混合型 | NaCl | 盐 | 饱和 | 1wt% | 10 | [5 empty] | 3.931624 | 6.068376 | 0 | 0 | 0 | 0 | 0 | 323K | 极化 | 75ppm | OCP稳定1h | 99.3%
10039 | N,N′-bis(2-hydroxypropyl) hexamethylenediammonium octanoate stearate (NNBOS) | CC(O)C[NH2+]CCCCCC[NH2+]CC(C)O.CCCCCCCC(=O)[O-].CCCCCCCCCCCCCCCCCC(=O)[O-] | 混合型 | NaCl | 盐 | 饱和 | 1wt% | 10 | [5 empty] | 3.931624 | 6.068376 | 0 | 0 | 0 | 0 | 0 | 323K | 极化 | 100ppm | OCP稳定1h | 99.3%
10040 | N,N′-bis(2-hydroxypropyl) hexamethylenediammonium octanoate oleate (NNBOO) | CC(O)C[NH2+]CCCCCC[NH2+]CC(C)O.CCCCCCCC(=O)[O-].CCCCCCCC/C=C/CCCCCCCC(=O)[O-] | 混合型 | NaCl | 盐 | 饱和 | 1wt% | 10 | [5 empty] | 3.931624 | 6.068376 | 0 | 0 | 0 | 0 | 0 | 323K | 极化 | 10ppm | OCP稳定1h | 81.4%
10041 | N,N′-bis(2-hydroxypropyl) hexamethylenediammonium octanoate oleate (NNBOO) | CC(O)C[NH2+]CCCCCC[NH2+]CC(C)O.CCCCCCCC(=O)[O-].CCCCCCCC/C=C/CCCCCCCC(=O)[O-] | 混合型 | NaCl | 盐 | 饱和 | 1wt% | 10 | [5 empty] | 3.931624 | 6.068376 | 0 | 0 | 0 | 0 | 0 | 323K | 极化 | 25ppm | OCP稳定1h | 83.57%
10042 | N,N′-bis(2-hydroxypropyl) hexamethylenediammonium octanoate oleate (NNBOO) | CC(O)C[NH2+]CCCCCC[NH2+]CC(C)O.CCCCCCCC(=O)[O-].CCCCCCCC/C=C/CCCCCCCC(=O)[O-] | 混合型 | NaCl | 盐 | 饱和 | 1wt% | 10 | [5 empty] | 3.931624 | 6.068376 | 0 | 0 | 0 | 0 | 0 | 323K | 极化 | 50ppm | OCP稳定1h | 96.86%
10043 | N,N′-bis(2-hydroxypropyl) hexamethylenediammonium octanoate oleate (NNBOO) | CC(O)C[NH2+]CCCCCC[NH2+]CC(C)O.CCCCCCCC(=O)[O-].CCCCCCCC/C=C/CCCCCCCC(=O)[O-] | 混合型 | NaCl | 盐 | 饱和 | 1wt% | 10 | [5 empty] | 3.931624 | 6.068376 | 0 | 0 | 0 | 0 | 0 | 323K | 极化 | 100ppm | OCP稳定1h | 99.28%
10044 | N,N′-bis(2-hydroxypropyl) hexamethylenediammonium octanoate linolenate (NNBOL) | CC(O)C[NH2+]CCCCCC[NH2+]CC(C)O.CCCCCCCC(=O)[O-].CCCCC/C=C/C/C=C/CCCCCCCC(=O)[O-] | 混合型 | NaCl | 盐 | 饱和 | 1wt% | 10 | [5 empty] | 3.931624 | 6.068376 | 0 | 0 | 0 | 0 | 0 | 323K | 极化 | 5ppm | OCP稳定1h | 52.2%
10045 | N,N′-bis(2-hydroxypropyl) hexamethylenediammonium octanoate linolenate (NNBOL) | CC(O)C[NH2+]CCCCCC[NH2+]CC(C)O.CCCCCCCC(=O)[O-].CCCCC/C=C/C/C=C/CCCCCCCC(=O)[O-] | 混合型 | NaCl | 盐 | 饱和 | 1wt% | 10 | [5 empty] | 3.931624 | 6.068376 | 0 | 0 | 0 | 0 | 0 | 323K | 极化 | 10ppm | OCP稳定1h | 77.05%
10046 | N,N′-bis(2-hydroxypropyl) hexamethylenediammonium octanoate linolenate (NNBOL) | CC(O)C[NH2+]CCCCCC[NH2+]CC(C)O.CCCCCCCC(=O)[O-].CCCCC/C=C/C/C=C/CCCCCCCC(=O)[O-] | 混合型 | NaCl | 盐 | 饱和 | 1wt% | 10 | [5 empty] | 3.931624 | 6.068376 | 0 | 0 | 0 | 0 | 0 | 323K | 极化 | 25ppm | OCP稳定1h | 93%
10047 | N,N′-bis(2-hydroxypropyl) hexamethylenediammonium octanoate linolenate (NNBOL) | CC(O)C[NH2+]CCCCCC[NH2+]CC(C)O.CCCCCCCC(=O)[O-].CCCCC/C=C/C/C=C/CCCCCCCC(=O)[O-] | 混合型 | NaCl | 盐 | 饱和 | 1wt% | 10 | [5 empty] | 3.931624 | 6.068376 | 0 | 0 | 0 | 0 | 0 | 323K | 极化 | 50ppm | OCP稳定1h | 99.03%
10048 | N,N′-bis(2-hydroxypropyl) hexamethylenediammonium octanoate linolenate (NNBOL) | CC(O)C[NH2+]CCCCCC[NH2+]CC(C)O.CCCCCCCC(=O)[O-].CCCCC/C=C/C/C=C/CCCCCCCC(=O)[O-] | 混合型 | NaCl | 盐 | 饱和 | 1wt% | 10 | [5 empty] | 3.931624 | 6.068376 | 0 | 0 | 0 | 0 | 0 | 323K | 极化 | 100ppm | OCP稳定1h | 99.5%
10049 | crystal violet | CN(C)c3ccc(C(c1ccc(N(C)C)cc1)=c2ccc(=[N+](C)C)cc2)cc3.[Cl-] | 混合型 | NaCl | 盐 | 饱和 | 5wt% | 50 | [5 empty] | 19.65812 | 30.34188 | 0 | 0 | 0 | 0 | 0 | 298K | 极化 | 25ppm | OCP稳定1h | 58.01%
10050 | crystal violet | CN(C)c3ccc(C(c1ccc(N(C)C)cc1)=c2ccc(=[N+](C)C)cc2)cc3.[Cl-] | 混合型 | NaCl | 盐 | 饱和 | 5wt% | 50 | [5 empty] | 19.65812 | 30.34188 | 0 | 0 | 0 | 0 | 0 | 298K | 极化 | 50ppm | OCP稳定1h | 86.96%
10051 | crystal violet | CN(C)c3ccc(C(c1ccc(N(C)C)cc1)=c2ccc(=[N+](C)C)cc2)cc3.[Cl-] | 混合型 | NaCl | 盐 | 饱和 | 5wt% | 50 | [5 empty] | 19.65812 | 30.34188 | 0 | 0 | 0 | 0 | 0 | 298K | 极化 | 75ppm | OCP稳定1h | 92.78%
10052 | crystal violet | CN(C)c3ccc(C(c1ccc(N(C)C)cc1)=c2ccc(=[N+](C)C)cc2)cc3.[Cl-] | 混合型 | NaCl | 盐 | 饱和 | 5wt% | 50 | [5 empty] | 19.65812 | 30.34188 | 0 | 0 | 0 | 0 | 0 | 298K | 极化 | 100ppm | OCP稳定1h | 94.84%
10053 | crystal violet | CN(C)c3ccc(C(c1ccc(N(C)C)cc1)=c2ccc(=[N+](C)C)cc2)cc3.[Cl-] | 混合型 | NaCl | 盐 | 饱和 | 5wt% | 50 | [5 empty] | 19.65812 | 30.34188 | 0 | 0 | 0 | 0 | 0 | 298K | 极化 | 150ppm | OCP稳定1h | 94.89%
10054 | crystal violet | CN(C)c3ccc(C(c1ccc(N(C)C)cc1)=c2ccc(=[N+](C)C)cc2)cc3.[Cl-] | 混合型 | NaCl | 盐 | 饱和 | 5wt% | 50 | [5 empty] | 19.65812 | 30.34188 | 0 | 0 | 0 | 0 | 0 | 313K | 极化 | 25ppm | OCP稳定1h | 56.13%
10055 | crystal violet | CN(C)c3ccc(C(c1ccc(N(C)C)cc1)=c2ccc(=[N+](C)C)cc2)cc3.[Cl-] | 混合型 | NaCl | 盐 | 饱和 | 5wt% | 50 | [5 empty] | 19.65812 | 30.34188 | 0 | 0 | 0 | 0 | 0 | 313K | 极化 | 50ppm | OCP稳定1h | 71.31%
10056 | crystal violet | CN(C)c3ccc(C(c1ccc(N(C)C)cc1)=c2ccc(=[N+](C)C)cc2)cc3.[Cl-] | 混合型 | NaCl | 盐 | 饱和 | 5wt% | 50 | [5 empty] | 19.65812 | 30.34188 | 0 | 0 | 0 | 0 | 0 | 313K | 极化 | 75ppm | OCP稳定1h | 73.54%
10057 | crystal violet | CN(C)c3ccc(C(c1ccc(N(C)C)cc1)=c2ccc(=[N+](C)C)cc2)cc3.[Cl-] | 混合型 | NaCl | 盐 | 饱和 | 5wt% | 50 | [5 empty] | 19.65812 | 30.34188 | 0 | 0 | 0 | 0 | 0 | 313K | 极化 | 100ppm | OCP稳定1h | 88.87%
10058 | crystal violet | CN(C)c3ccc(C(c1ccc(N(C)C)cc1)=c2ccc(=[N+](C)C)cc2)cc3.[Cl-] | 混合型 | NaCl | 盐 | 饱和 | 5wt% | 50 | [5 empty] | 19.65812 | 30.34188 | 0 | 0 | 0 | 0 | 0 | 313K | 极化 | 150ppm | OCP稳定1h | 94.61%
10059 | crystal violet | CN(C)c3ccc(C(c1ccc(N(C)C)cc1)=c2ccc(=[N+](C)C)cc2)cc3.[Cl-] | 混合型 | NaCl | 盐 | 饱和 | 5wt% | 50 | [5 empty] | 19.65812 | 30.34188 | 0 | 0 | 0 | 0 | 0 | 333K | 极化 | 25ppm | OCP稳定1h | 38.29%
10060 | crystal violet | CN(C)c3ccc(C(c1ccc(N(C)C)cc1)=c2ccc(=[N+](C)C)cc2)cc3.[Cl-] | 混合型 | NaCl | 盐 | 饱和 | 5wt% | 50 | [5 empty] | 19.65812 | 30.34188 | 0 | 0 | 0 | 0 | 0 | 333K | 极化 | 50ppm | OCP稳定1h | 70.72%
10061 | crystal violet | CN(C)c3ccc(C(c1ccc(N(C)C)cc1)=c2ccc(=[N+](C)C)cc2)cc3.[Cl-] | 混合型 | NaCl | 盐 | 饱和 | 5wt% | 50 | [5 empty] | 19.65812 | 30.34188 | 0 | 0 | 0 | 0 | 0 | 333K | 极化 | 75ppm | OCP稳定1h | 70.93%
10062 | crystal violet | CN(C)c3ccc(C(c1ccc(N(C)C)cc1)=c2ccc(=[N+](C)C)cc2)cc3.[Cl-] | 混合型 | NaCl | 盐 | 饱和 | 5wt% | 50 | [5 empty] | 19.65812 | 30.34188 | 0 | 0 | 0 | 0 | 0 | 333K | 极化 | 100ppm | OCP稳定1h | 75.51%
10063 | crystal violet | CN(C)c3ccc(C(c1ccc(N(C)C)cc1)=c2ccc(=[N+](C)C)cc2)cc3.[Cl-] | 混合型 | NaCl | 盐 | 饱和 | 5wt% | 50 | [5 empty] | 19.65812 | 30.34188 | 0 | 0 | 0 | 0 | 0 | 333K | 极化 | 150ppm | OCP稳定1h | 92.94%
10064 | 2-mercaptopyrimidine (MPY) | S=c1[nH]ccc[nH+]1 | 阳极型 | NaCl | 盐 | 饱和 | 3.5wt% | 35 | [5 empty] | 13.76068 | 21.23932 | 0 | 0 | 0 | 0 | 0 | 298K | 极化 | 100ppm | OCP稳定1h | 90.3%
10065 | 2-mercaptopyrimidine (MPY) | S=c1[nH]ccc[nH+]1 | 阳极型 | NaCl | 盐 | 饱和 | 3.5wt% | 35 | [5 empty] | 13.76068 | 21.23932 | 0 | 0 | 0 | 0 | 0 | 343K | 极化 | 100ppm | OCP稳定1h | 85.2%
10066 | 4-hydroxy-2-mercapto-6-methylpyrimidine (HMMP) | Cc1cc(=O)[nH]c(=S)[nH]1 | 阳极型 | NaCl | 盐 | 饱和 | 3.5wt% | 35 | [5 empty] | 13.76068 | 21.23932 | 0 | 0 | 0 | 0 | 0 | 298K | 极化 | 100ppm | OCP稳定1h | 85%
10067 | 4-hydroxy-2-mercapto-6-methylpyrimidine (HMMP) | Cc1cc(=O)[nH]c(=S)[nH]1 | 阳极型 | NaCl | 盐 | 饱和 | 3.5wt% | 35 | [5 empty] | 13.76068 | 21.23932 | 0 | 0 | 0 | 0 | 0 | 343K | 极化 | 100ppm | OCP稳定1h | 50.5%
10068 | 4,5-Diamino-2,6-dimercaptopyrimidine (DDMP) | Nc1[nH]c(=S)[nH]c(=S)c1N | 阳极型 | NaCl | 盐 | 饱和 | 3.5wt% | 35 | [5 empty] | 13.76068 | 21.23932 | 0 | 0 | 0 | 0 | 0 | 298K | 极化 | 100ppm | OCP稳定1h | 95.3%
10069 | 4,5-Diamino-2,6-dimercaptopyrimidine (DDMP) | Nc1[nH]c(=S)[nH]c(=S)c1N | 阳极型 | NaCl | 盐 | 饱和 | 3.5wt% | 35 | [5 empty] | 13.76068 | 21.23932 | 0 | 0 | 0 | 0 | 0 | 343K | 极化 | 100ppm | OCP稳定1h | 93%
10070 | β-N-butyl amino propionic acid | CCCC[NH2+]CCC(=O)[O-] | 阴极型 | NaCl NaHCO3 CaCl2 MgCl2 | 盐 | 饱和 | 2.587g/L 1.740g/L 0.323g/L 0.070g/L | 2.587 | 1.74 | 0.323 | 0.07 |  |  | 1.49354 | 1.828808 | 1.263571 | 0.1163964 | 0.01768421 | 0 | 0 | 298K | 极化 | 10ppm | OCP稳定1h | 59.66%
10071 | β-N-butyl amino propionic acid | CCCC[NH2+]CCC(=O)[O-] | 阴极型 | NaCl NaHCO3 CaCl2 MgCl2 | 盐 | 饱和 | 2.587g/L 1.740g/L 0.323g/L 0.070g/L | 2.587 | 1.74 | 0.323 | 0.07 |  |  | 1.49354 | 1.828808 | 1.263571 | 0.1163964 | 0.01768421 | 0 | 0 | 298K | 极化 | 25ppm | OCP稳定1h | 72.56%
10072 | β-N-butyl amino propionic acid | CCCC[NH2+]CCC(=O)[O-] | 混合型（但以抑制阴极反应为主） | NaCl NaHCO3 CaCl2 MgCl2 | 盐 | 饱和 | 2.587g/L 1.740g/L 0.323g/L 0.070g/L | 2.587 | 1.74 | 0.323 | 0.07 |  |  | 1.49354 | 1.828808 | 1.263571 | 0.1163964 | 0.01768421 | 0 | 0 | 298K | 极化 | 50ppm | OCP稳定1h | 90.5%
10073 | β-N-butyl amino propionic acid | CCCC[NH2+]CCC(=O)[O-] | 混合型（但以抑制阴极反应为主） | NaCl NaHCO3 CaCl2 MgCl2 | 盐 | 饱和 | 2.587g/L 1.740g/L 0.323g/L 0.070g/L | 2.587 | 1.74 | 0.323 | 0.07 |  |  | 1.49354 | 1.828808 | 1.263571 | 0.1163964 | 0.01768421 | 0 | 0 | 298K | 极化 | 75ppm | OCP稳定1h | 94.23%
10074 | β-N-butyl amino propionic acid | CCCC[NH2+]CCC(=O)[O-] | 混合型（但以抑制阴极反应为主） | NaCl NaHCO3 CaCl2 MgCl2 | 盐 | 饱和 | 2.587g/L 1.740g/L 0.323g/L 0.070g/L | 2.587 | 1.74 | 0.323 | 0.07 |  |  | 1.49354 | 1.828808 | 1.263571 | 0.1163964 | 0.01768421 | 0 | 0 | 298K | 极化 | 100ppm | OCP稳定1h | 95.52%
10075 | quaternary ammonium vanillyl aldehyde oligosaccharide GCOS) | COc4cc(/C=N\C1C(O)C(O)C(CO)OC1OC3OC(CO)C(OC2C(O)C(NCC(O)C[N+](C)(C)C)C(O)OC2CO)C(O)C3N)ccc4O.[Cl-] | 混合型 | NaCl | 盐 | 饱和 | 3.0wt% | 30 | [5 empty] | 11.79487 | 18.20513 | 0 | 0 | 0 | 0 | 0 | 333K | 极化 | 25ppm | OCP稳定1h | 76.9%
10076 | quaternary ammonium vanillyl aldehyde oligosaccharide GCOS) | COc4cc(/C=N\C1C(O)C(O)C(CO)OC1OC3OC(CO)C(OC2C(O)C(NCC(O)C[N+](C)(C)C)C(O)OC2CO)C(O)C3N)ccc4O.[Cl-] | 混合型 | NaCl | 盐 | 饱和 | 3.0wt% | 30 | [5 empty] | 11.79487 | 18.20513 | 0 | 0 | 0 | 0 | 0 | 333K | 极化 | 50ppm | OCP稳定1h | 87.5%
10077 | quaternary ammonium vanillyl aldehyde oligosaccharide GCOS) | COc4cc(/C=N\C1C(O)C(O)C(CO)OC1OC3OC(CO)C(OC2C(O)C(NCC(O)C[N+](C)(C)C)C(O)OC2CO)C(O)C3N)ccc4O.[Cl-] | 混合型 | NaCl | 盐 | 饱和 | 3.0wt% | 30 | [5 empty] | 11.79487 | 18.20513 | 0 | 0 | 0 | 0 | 0 | 333K | 极化 | 75ppm | OCP稳定1h | 89%
10078 | quaternary ammonium vanillyl aldehyde oligosaccharide GCOS) | COc4cc(/C=N\C1C(O)C(O)C(CO)OC1OC3OC(CO)C(OC2C(O)C(NCC(O)C[N+](C)(C)C)C(O)OC2CO)C(O)C3N)ccc4O.[Cl-] | 混合型 | NaCl | 盐 | 饱和 | 3.0wt% | 30 | [5 empty] | 11.79487 | 18.20513 | 0 | 0 | 0 | 0 | 0 | 333K | 极化 | 100ppm | OCP稳定1h | 91.2%
10079 | quaternary ammonium vanillyl aldehyde oligosaccharide GCOS) | COc4cc(/C=N\C1C(O)C(O)C(CO)OC1OC3OC(CO)C(OC2C(O)C(NCC(O)C[N+](C)(C)C)C(O)OC2CO)C(O)C3N)ccc4O.[Cl-] | 混合型 | NaCl | 盐 | 饱和 | 3.0wt% | 30 | [5 empty] | 11.79487 | 18.20513 | 0 | 0 | 0 | 0 | 0 | 333K | 极化 | 150ppm | OCP稳定1h | 97.6%
10080 | quaternary ammonium vanillyl aldehyde oligosaccharide GCOS) | COc4cc(/C=N\C1C(O)C(O)C(CO)OC1OC3OC(CO)C(OC2C(O)C(NCC(O)C[N+](C)(C)C)C(O)OC2CO)C(O)C3N)ccc4O.[Cl-] | 混合型 | NaCl | 盐 | 饱和 | 3.0wt% | 30 | [5 empty] | 11.79487 | 18.20513 | 0 | 0 | 0 | 0 | 0 | 333K | 极化 | 200ppm | OCP稳定1h | 99.4%
10081 | pyridine (1-chloromethyl naphthalene) quaternary ammonium salt (1-CPN) | c3cc[n+](Cc1cccc2ccccc12)cc3.[Cl-] | 阳极型 | NaCl | 盐 | 饱和 | 3.0wt% | 30 | [5 empty] | 11.79487 | 18.20513 | 0 | 0 | 0 | 0 | 0 | 333K | 极化 | 2×10-4 M | OCP稳定1h | 44.9%
10082 | Thiourea (TU) | NC(N)=S | 阴极型 | NaCl | 盐 | 饱和 | 3.0wt% | 30 | [5 empty] | 11.79487 | 18.20513 | 0 | 0 | 0 | 0 | 0 | 333K | 极化 | 2×10-4 M | OCP稳定1h | 55.4%
10083 | quinoline (1-chloromethyl naphthalene) quaternary ammonium salt (1-CQN) | c4ccc3c(C[n+]2cccc1ccccc12)cccc3c4.[Cl-] | 阴极型 | NaCl | 盐 | 饱和 | 3.0wt% | 30 | [5 empty] | 11.79487 | 18.20513 | 0 | 0 | 0 | 0 | 0 | 333K | 极化 | 总浓度为 2×10-4 M | OCP稳定1h | 59%
10084 | imidazoline (IM) | CCCCCCCC/C=C/CCCCCCC/C1=N/CCN1CCN | 混合型（但以抑制阳极反应为主） | NaCl NaHCO3 CaCl2 MgCl2 | 盐 | 饱和 | 2.587g/L 1.740g/L 0.323g/L 0.070g/L | 2.587 | 1.74 | 0.323 | 0.07 |  |  | 1.49354 | 1.828808 | 1.263571 | 0.1163964 | 0.01768421 | 0 | 0 | 333K | 极化 | 60ppm | OCP稳定1h | 89.67%
10085 | dithiothreitol (DTT) | OC(CS)C(O)CS | 混合型（但以抑制阳极反应为主） | NaCl NaHCO3 CaCl2 MgCl2 | 盐 | 饱和 | 2.587g/L 1.740g/L 0.323g/L 0.070g/L | 2.587 | 1.74 | 0.323 | 0.07 |  |  | 1.49354 | 1.828808 | 1.263571 | 0.1163964 | 0.01768421 | 0 | 0 | 333K | 极化 | 60ppm | OCP稳定1h | 85.97%
10086 | valsartan (VST) | CCCCC(=O)N(Cc3ccc(c2ccc(c1nnn[nH]1)cc2)cc3)C(C(=O)O)C(C)C | 混合型 | NaCl KCl MgCl2 CaCl2 Na2SO4 NaHCO3 | 盐 | 饱和 | 28.20g/l 1.11g/l 1.35g/l 6.46g/l 0.18g/l 0.65g/l | 28.2 | 0.65 | 6.46 | 1.35 | 1.11 | 0.18 | 11.32347 | 22.78277 | 0.4720238 | 2.327928 | 0.3410526 | 0.5810738 | 0.1216901 | 333K | 极化 | 50ppm | 浸泡1h | 59.95%
10087 | valsartan (VST) | CCCCC(=O)N(Cc3ccc(c2ccc(c1nnn[nH]1)cc2)cc3)C(C(=O)O)C(C)C | 混合型 | NaCl KCl MgCl2 CaCl2 Na2SO4 NaHCO3 | 盐 | 饱和 | 28.20g/l 1.11g/l 1.35g/l 6.46g/l 0.18g/l 0.65g/l | 28.2 | 0.65 | 6.46 | 1.35 | 1.11 | 0.18 | 11.32347 | 22.78277 | 0.4720238 | 2.327928 | 0.3410526 | 0.5810738 | 0.1216901 | 333K | 极化 | 100ppm | 浸泡1h | 75.3%
10088 | valsartan (VST) | CCCCC(=O)N(Cc3ccc(c2ccc(c1nnn[nH]1)cc2)cc3)C(C(=O)O)C(C)C | 混合型 | NaCl KCl MgCl2 CaCl2 Na2SO4 NaHCO3 | 盐 | 饱和 | 28.20g/l 1.11g/l 1.35g/l 6.46g/l 0.18g/l 0.65g/l | 28.2 | 0.65 | 6.46 | 1.35 | 1.11 | 0.18 | 11.32347 | 22.78277 | 0.4720238 | 2.327928 | 0.3410526 | 0.5810738 | 0.1216901 | 333K | 极化 | 200ppm | 浸泡1h | 85.45%
10089 | valsartan (VST) | CCCCC(=O)N(Cc3ccc(c2ccc(c1nnn[nH]1)cc2)cc3)C(C(=O)O)C(C)C | 混合型 | NaCl KCl MgCl2 CaCl2 Na2SO4 NaHCO3 | 盐 | 饱和 | 28.20g/l 1.11g/l 1.35g/l 6.46g/l 0.18g/l 0.65g/l | 28.2 | 0.65 | 6.46 | 1.35 | 1.11 | 0.18 | 11.32347 | 22.78277 | 0.4720238 | 2.327928 | 0.3410526 | 0.5810738 | 0.1216901 | 333K | 极化 | 400ppm | 浸泡1h | 90.35%
10090 | candesartan (CST) | CCO/C2=C/C1/C=C\C=C(C(=O)O)/C1N2Cc5ccc(c4ccc(c3nnn[nH]3)cc4)cc5 | 混合型 | NaCl KCl MgCl2 CaCl2 Na2SO4 NaHCO3 | 盐 | 饱和 | 28.20g/l 1.11g/l 1.35g/l 6.46g/l 0.18g/l 0.65g/l | 28.2 | 0.65 | 6.46 | 1.35 | 1.11 | 0.18 | 11.32347 | 22.78277 | 0.4720238 | 2.327928 | 0.3410526 | 0.5810738 | 0.1216901 | 333K | 极化 | 50ppm | 浸泡1h | 79.45%
10091 | candesartan (CST) | CCO/C2=C/C1/C=C\C=C(C(=O)O)/C1N2Cc5ccc(c4ccc(c3nnn[nH]3)cc4)cc5 | 混合型 | NaCl KCl MgCl2 CaCl2 Na2SO4 NaHCO3 | 盐 | 饱和 | 28.20g/l 1.11g/l 1.35g/l 6.46g/l 0.18g/l 0.65g/l | 28.2 | 0.65 | 6.46 | 1.35 | 1.11 | 0.18 | 11.32347 | 22.78277 | 0.4720238 | 2.327928 | 0.3410526 | 0.5810738 | 0.1216901 | 333K | 极化 | 100ppm | 浸泡1h | 84%
10092 | candesartan (CST) | CCO/C2=C/C1/C=C\C=C(C(=O)O)/C1N2Cc5ccc(c4ccc(c3nnn[nH]3)cc4)cc5 | 混合型 | NaCl KCl MgCl2 CaCl2 Na2SO4 NaHCO3 | 盐 | 饱和 | 28.20g/l 1.11g/l 1.35g/l 6.46g/l 0.18g/l 0.65g/l | 28.2 | 0.65 | 6.46 | 1.35 | 1.11 | 0.18 | 11.32347 | 22.78277 | 0.4720238 | 2.327928 | 0.3410526 | 0.5810738 | 0.1216901 | 333K | 极化 | 200ppm | 浸泡1h | 89.35%
10093 | candesartan (CST) | CCO/C2=C/C1/C=C\C=C(C(=O)O)/C1N2Cc5ccc(c4ccc(c3nnn[nH]3)cc4)cc5 | 混合型 | NaCl KCl MgCl2 CaCl2 Na2SO4 NaHCO3 | 盐 | 饱和 | 28.20g/l 1.11g/l 1.35g/l 6.46g/l 0.18g/l 0.65g/l | 28.2 | 0.65 | 6.46 | 1.35 | 1.11 | 0.18 | 11.32347 | 22.78277 | 0.4720238 | 2.327928 | 0.3410526 | 0.5810738 | 0.1216901 | 333K | 极化 | 400ppm | 浸泡1h | 93.3%
10094 | furfuryl mercaptan (FFT) | SCc1ccco1 | 混合型（但以抑制阴极反应为主） | NaCl | 盐 | 饱和 | 3.5wt% | 35 | [5 empty] | 13.76068 | 21.23932 | 0 | 0 | 0 | 0 | 0 | 333K | 极化 | 1ppm | 浸泡1h | 77.4%
10095 | furfuryl mercaptan (FFT) | SCc1ccco1 | 混合型（但以抑制阴极反应为主） | NaCl | 盐 | 饱和 | 3.5wt% | 35 | [5 empty] | 13.76068 | 21.23932 | 0 | 0 | 0 | 0 | 0 | 333K | 极化 | 2.5ppm | 浸泡1h | 90%
10096 | furfuryl mercaptan (FFT) | SCc1ccco1 | 混合型（但以抑制阴极反应为主） | NaCl | 盐 | 饱和 | 3.5wt% | 35 | [5 empty] | 13.76068 | 21.23932 | 0 | 0 | 0 | 0 | 0 | 333K | 极化 | 5ppm | 浸泡1h | 91.1%
10097 | furfuryl mercaptan (FFT) | SCc1ccco1 | 混合型（但以抑制阴极反应为主） | NaCl | 盐 | 饱和 | 3.5wt% | 35 | [5 empty] | 13.76068 | 21.23932 | 0 | 0 | 0 | 0 | 0 | 333K | 极化 | 7.5ppm | 浸泡1h | 96%
10098 | furfuryl mercaptan (FFT) | SCc1ccco1 | 混合型（但以抑制阴极反应为主） | NaCl | 盐 | 饱和 | 3.5wt% | 35 | [5 empty] | 13.76068 | 21.23932 | 0 | 0 | 0 | 0 | 0 | 333K | 极化 | 10ppm | 浸泡1h | 95.9%
10099 | difurfuryl disulfide DFDS) | c2coc(CSSCc1ccco1)c2 | 混合型（但以抑制阴极反应为主） | NaCl | 盐 | 饱和 | 3.5wt% | 35 | [5 empty] | 13.76068 | 21.23932 | 0 | 0 | 0 | 0 | 0 | 333K | 极化 | 1ppm | 浸泡1h | 95.9%
10100 | difurfuryl disulfide DFDS) | c2coc(CSSCc1ccco1)c2 | 混合型（但以抑制阴极反应为主） | NaCl | 盐 | 饱和 | 3.5wt% | 35 | [5 empty] | 13.76068 | 21.23932 | 0 | 0 | 0 | 0 | 0 | 333K | 极化 | 2.5ppm | 浸泡1h | 97.8%
10101 | difurfuryl disulfide DFDS) | c2coc(CSSCc1ccco1)c2 | 混合型（但以抑制阴极反应为主） | NaCl | 盐 | 饱和 | 3.5wt% | 35 | [5 empty] | 13.76068 | 21.23932 | 0 | 0 | 0 | 0 | 0 | 333K | 极化 | 5ppm | 浸泡1h | 98.2%
10102 | difurfuryl disulfide DFDS) | c2coc(CSSCc1ccco1)c2 | 混合型（但以抑制阴极反应为主） | NaCl | 盐 | 饱和 | 3.5wt% | 35 | [5 empty] | 13.76068 | 21.23932 | 0 | 0 | 0 | 0 | 0 | 333K | 极化 | 7.5ppm | 浸泡1h | 98.4%
10103 | difurfuryl disulfide DFDS) | c2coc(CSSCc1ccco1)c2 | 混合型（但以抑制阴极反应为主） | NaCl | 盐 | 饱和 | 3.5wt% | 35 | [5 empty] | 13.76068 | 21.23932 | 0 | 0 | 0 | 0 | 0 | 333K | 极化 | 10ppm | 浸泡1h | 99.1%
10104 | 2-phenylthiazolidine-4-carboxylic acid (PTCA) | O=C(O)[C@@H]2CSC(c1ccccc1)N2 | 混合型（但以抑制阳极反应为主） | NaCl KCl MgCl2 CaCl2 Na2SO4 NaHCO3 | 盐 | 饱和 | 62.36g/L 3.4g/L 4.46g/L 0.57g/L 0.64g/L 0.52g/L | 62.36 | 0.52 | 0.57 | 4.46 | 3.4 | 0.64 | 24.86731 | 43.16039 | 0.377619 | 0.2054054 | 1.126737 | 1.779866 | 0.4326761 | 333K | 极化 | 0.1mM |  | 96.79%
10105 | 2-phenylthiazolidine-4-carboxylic acid (PTCA) | O=C(O)[C@@H]2CSC(c1ccccc1)N2 | 混合型（但以抑制阳极反应为主） | NaCl KCl MgCl2 CaCl2 Na2SO4 NaHCO3 | 盐 | 饱和 | 62.36g/L 3.4g/L 4.46g/L 0.57g/L 0.64g/L 0.52g/L | 62.36 | 0.52 | 0.57 | 4.46 | 3.4 | 0.64 | 24.86731 | 43.16039 | 0.377619 | 0.2054054 | 1.126737 | 1.779866 | 0.4326761 | 333K | 极化 | 0.2mM |  | 97.25%
10106 | 2-phenylthiazolidine-4-carboxylic acid (PTCA) | O=C(O)[C@@H]2CSC(c1ccccc1)N2 | 混合型（但以抑制阳极反应为主） | NaCl KCl MgCl2 CaCl2 Na2SO4 NaHCO3 | 盐 | 饱和 | 62.36g/L 3.4g/L 4.46g/L 0.57g/L 0.64g/L 0.52g/L | 62.36 | 0.52 | 0.57 | 4.46 | 3.4 | 0.64 | 24.86731 | 43.16039 | 0.377619 | 0.2054054 | 1.126737 | 1.779866 | 0.4326761 | 333K | 极化 | 0.4mM |  | 98.3%
10107 | 2-phenylthiazolidine-4-carboxylic acid (PTCA) | O=C(O)[C@@H]2CSC(c1ccccc1)N2 | 混合型（但以抑制阳极反应为主） | NaCl KCl MgCl2 CaCl2 Na2SO4 NaHCO3 | 盐 | 饱和 | 62.36g/L 3.4g/L 4.46g/L 0.57g/L 0.64g/L 0.52g/L | 62.36 | 0.52 | 0.57 | 4.46 | 3.4 | 0.64 | 24.86731 | 43.16039 | 0.377619 | 0.2054054 | 1.126737 | 1.779866 | 0.4326761 | 333K | 极化 | 0.8mM |  | 98.92%
10108 | 2-(thiophen-2-yl)thiazolidine-4-carboxylic acid (TTCA) | O=C(O)[C@@H]2CSC(c1cccs1)N2 | 混合型（但以抑制阳极反应为主） | NaCl KCl MgCl2 CaCl2 Na2SO4 NaHCO3 | 盐 | 饱和 | 62.36g/L 3.4g/L 4.46g/L 0.57g/L 0.64g/L 0.52g/L | 62.36 | 0.52 | 0.57 | 4.46 | 3.4 | 0.64 | 24.86731 | 43.16039 | 0.377619 | 0.2054054 | 1.126737 | 1.779866 | 0.4326761 | 333K | 极化 | 0.1mM |  | 98.25%
10109 | 2-(thiophen-2-yl)thiazolidine-4-carboxylic acid (TTCA) | O=C(O)[C@@H]2CSC(c1cccs1)N2 | 混合型（但以抑制阳极反应为主） | NaCl KCl MgCl2 CaCl2 Na2SO4 NaHCO3 | 盐 | 饱和 | 62.36g/L 3.4g/L 4.46g/L 0.57g/L 0.64g/L 0.52g/L | 62.36 | 0.52 | 0.57 | 4.46 | 3.4 | 0.64 | 24.86731 | 43.16039 | 0.377619 | 0.2054054 | 1.126737 | 1.779866 | 0.4326761 | 333K | 极化 | 0.2mM |  | 98.78%
10110 | 2-(thiophen-2-yl)thiazolidine-4-carboxylic acid (TTCA) | O=C(O)[C@@H]2CSC(c1cccs1)N2 | 混合型（但以抑制阳极反应为主） | NaCl KCl MgCl2 CaCl2 Na2SO4 NaHCO3 | 盐 | 饱和 | 62.36g/L 3.4g/L 4.46g/L 0.57g/L 0.64g/L 0.52g/L | 62.36 | 0.52 | 0.57 | 4.46 | 3.4 | 0.64 | 24.86731 | 43.16039 | 0.377619 | 0.2054054 | 1.126737 | 1.779866 | 0.4326761 | 333K | 极化 | 0.4mM |  | 99.27%
10111 | 2-(thiophen-2-yl)thiazolidine-4-carboxylic acid (TTCA) | O=C(O)[C@@H]2CSC(c1cccs1)N2 | 混合型（但以抑制阳极反应为主） | NaCl KCl MgCl2 CaCl2 Na2SO4 NaHCO3 | 盐 | 饱和 | 62.36g/L 3.4g/L 4.46g/L 0.57g/L 0.64g/L 0.52g/L | 62.36 | 0.52 | 0.57 | 4.46 | 3.4 | 0.64 | 24.86731 | 43.16039 | 0.377619 | 0.2054054 | 1.126737 | 1.779866 | 0.4326761 | 333K | 极化 | 0.8mM |  | 99.58%
10112 | Co-MOF with 2-methylimidazole as an organic ligand | CC1N2CCN1[Co]N7CCN([Co]N6CCN([Co]N5CCN([Co]N4CCN([Co]N3CCN([Co]2)C3C)C4C)C5C)C6C)C7C | 混合型（但以抑制阳极反应为主） | NaCl | 盐 | 饱和 | 3.5wt% | 35 | [5 empty] | 13.76068 | 21.23932 | 0 | 0 | 0 | 0 | 0 | room temperature | 极化 | 0.0125wt% |  | 76%
10113 | Co-MOF with 2-methylimidazole as an organic ligand | CC1N2CCN1[Co]N7CCN([Co]N6CCN([Co]N5CCN([Co]N4CCN([Co]N3CCN([Co]2)C3C)C4C)C5C)C6C)C7C | 混合型（但以抑制阳极反应为主） | NaCl | 盐 | 饱和 | 3.5wt% | 35 | [5 empty] | 13.76068 | 21.23932 | 0 | 0 | 0 | 0 | 0 | room temperature | 极化 | 0.025wt% |  | 83%
10114 | Co-MOF with 2-methylimidazole as an organic ligand | CC1N2CCN1[Co]N7CCN([Co]N6CCN([Co]N5CCN([Co]N4CCN([Co]N3CCN([Co]2)C3C)C4C)C5C)C6C)C7C | 混合型（但以抑制阳极反应为主） | NaCl | 盐 | 饱和 | 3.5wt% | 35 | [5 empty] | 13.76068 | 21.23932 | 0 | 0 | 0 | 0 | 0 | room temperature | 极化 | 0.05wt% |  | 90%
10115 | Co-MOF with 2-methylimidazole as an organic ligand | CC1N2CCN1[Co]N7CCN([Co]N6CCN([Co]N5CCN([Co]N4CCN([Co]N3CCN([Co]2)C3C)C4C)C5C)C6C)C7C | 混合型（但以抑制阳极反应为主） | NaCl | 盐 | 饱和 | 3.5wt% | 35 | [5 empty] | 13.76068 | 21.23932 | 0 | 0 | 0 | 0 | 0 | room temperature | 极化 | 0.075wt% |  | 92%
10116 | Co-MOF with 2-methylimidazole as an organic ligand | CC1N2CCN1[Co]N7CCN([Co]N6CCN([Co]N5CCN([Co]N4CCN([Co]N3CCN([Co]2)C3C)C4C)C5C)C6C)C7C | 混合型（但以抑制阳极反应为主） | NaCl | 盐 | 饱和 | 3.5wt% | 35 | [5 empty] | 13.76068 | 21.23932 | 0 | 0 | 0 | 0 | 0 | room temperature | 极化 | 0.1wt% |  | 97%
10118 | 5-(4-(dimethylamino)phenyl)−2,7-dithioxo-2,3,5,6,7,8-hexahydropyrimido[4,5-d]pyrimidin-4(1H)-one (DPP) | CN(C)c3ccc(C2NC(=S)Nc1[nH]c(=S)[nH]c(=O)c12)cc3 | 混合型 | NaCl CaCl2∙2H2O MgCl2∙6H2O | 盐 | 饱和 | 35g/L 3.05g/L 1.86g/L | 35 |  | 3.05 | 1.86 |  |  | 13.76068 | 24.58032 | 0 | 1.099099 | 0.4698947 | 0 | 0 | 298K | 极化 | 5ppm | 浸泡1h | 96%
10119 | 5-(4-(dimethylamino)phenyl)−2,7-dithioxo-2,3,5,6,7,8-hexahydropyrimido[4,5-d]pyrimidin-4(1H)-one (DPP) | CN(C)c3ccc(C2NC(=S)Nc1[nH]c(=S)[nH]c(=O)c12)cc3 | 混合型 | NaCl CaCl2∙2H2O MgCl2∙6H2O | 盐 | 饱和 | 35g/L 3.05g/L 1.86g/L | 35 |  | 3.05 | 1.86 |  |  | 13.76068 | 24.58032 | 0 | 1.099099 | 0.4698947 | 0 | 0 | 298K | 极化 | 10ppm | 浸泡1h | 97%
10120 | 5-(4-(dimethylamino)phenyl)−2,7-dithioxo-2,3,5,6,7,8-hexahydropyrimido[4,5-d]pyrimidin-4(1H)-one (DPP) | CN(C)c3ccc(C2NC(=S)Nc1[nH]c(=S)[nH]c(=O)c12)cc3 | 混合型 | NaCl CaCl2∙2H2O MgCl2∙6H2O | 盐 | 饱和 | 35g/L 3.05g/L 1.86g/L | 35 |  | 3.05 | 1.86 |  |  | 13.76068 | 24.58032 | 0 | 1.099099 | 0.4698947 | 0 | 0 | 298K | 极化 | 50ppm | 浸泡1h | 98%
10121 | 5-(4-(dimethylamino)phenyl)−2,7-dithioxo-2,3,5,6,7,8-hexahydropyrimido[4,5-d]pyrimidin-4(1H)-one (DPP) | CN(C)c3ccc(C2NC(=S)Nc1[nH]c(=S)[nH]c(=O)c12)cc3 | 混合型 | NaCl CaCl2∙2H2O MgCl2∙6H2O | 盐 | 饱和 | 35g/L 3.05g/L 1.86g/L | 35 |  | 3.05 | 1.86 |  |  | 13.76068 | 24.58032 | 0 | 1.099099 | 0.4698947 | 0 | 0 | 298K | 极化 | 5ppm | 浸泡72h | 55%
10122 | 5-(4-(dimethylamino)phenyl)−2,7-dithioxo-2,3,5,6,7,8-hexahydropyrimido[4,5-d]pyrimidin-4(1H)-one (DPP) | CN(C)c3ccc(C2NC(=S)Nc1[nH]c(=S)[nH]c(=O)c12)cc3 | 混合型 | NaCl CaCl2∙2H2O MgCl2∙6H2O | 盐 | 饱和 | 35g/L 3.05g/L 1.86g/L | 35 |  | 3.05 | 1.86 |  |  | 13.76068 | 24.58032 | 0 | 1.099099 | 0.4698947 | 0 | 0 | 298K | 极化 | 10ppm | 浸泡72h | 67%
10123 | 5-(4-(dimethylamino)phenyl)−2,7-dithioxo-2,3,5,6,7,8-hexahydropyrimido[4,5-d]pyrimidin-4(1H)-one (DPP) | CN(C)c3ccc(C2NC(=S)Nc1[nH]c(=S)[nH]c(=O)c12)cc3 | 混合型 | NaCl CaCl2∙2H2O MgCl2∙6H2O | 盐 | 饱和 | 35g/L 3.05g/L 1.86g/L | 35 |  | 3.05 | 1.86 |  |  | 13.76068 | 24.58032 | 0 | 1.099099 | 0.4698947 | 0 | 0 | 298K | 极化 | 50ppm | 浸泡72h | 81%
10124 | 2-mercaptobenzimidazole (2-MBI) | S=c2[nH]c1ccccc1[nH]2 | 混合型 | NaCl | 盐 | 饱和 | 0.17M | 9.945 | [5 empty] | 3.91 | 6.035 | 0 | 0 | 0 | 0 | 0 | 343K | 极化 | 1mM |  | 83%
10125 | 2-mercaptobenzimidazole (2-MBI) | S=c2[nH]c1ccccc1[nH]2 | 混合型 | NaCl | 盐 | 饱和 | 0.17M | 9.945 | [5 empty] | 3.91 | 6.035 | 0 | 0 | 0 | 0 | 0 | 343K | 极化 | 3mM |  | 87%
10126 | 2-amino-5-ethyl-1,3,4-thiodiazole (2-AETD) | CCc1nnc(N)s1 | 混合型（但以抑制阳极反应为主） | NaCl | 盐 | 饱和 | 0.17M | 9.945 | [5 empty] | 3.91 | 6.035 | 0 | 0 | 0 | 0 | 0 | 343K | 极化 | 1mM |  | 44%
10127 | 2-amino-5-ethyl-1,3,4-thiodiazole (2-AETD) | CCc1nnc(N)s1 | 混合型（但以抑制阳极反应为主） | NaCl | 盐 | 饱和 | 0.17M | 9.945 | [5 empty] | 3.91 | 6.035 | 0 | 0 | 0 | 0 | 0 | 343K | 极化 | 3mM |  | 80%
10128 | Sodium (E)-4-Hydroxy-3-((pyridin-2-ylimino)methyl)benzenesulfonate (H1) | O=S(=O)([O-])c2ccc(O)c(/C=N/c1ccccn1)c2.[Na+] | 混合型 | NaCl | 盐 | 饱和 | 3.5wt% | 35 | [5 empty] | 13.76068 | 21.23932 | 0 | 0 | 0 | 0 | 0 | 323K | 极化 | 1×10-6 M | 浸泡50min | 24.9%
10129 | Sodium (E)-4-Hydroxy-3-((pyridin-2-ylimino)methyl)benzenesulfonate (H1) | O=S(=O)([O-])c2ccc(O)c(/C=N/c1ccccn1)c2.[Na+] | 混合型 | NaCl | 盐 | 饱和 | 3.5wt% | 35 | [5 empty] | 13.76068 | 21.23932 | 0 | 0 | 0 | 0 | 0 | 323K | 极化 | 5×10-6 M | 浸泡50min | 32.6%
10130 | Sodium (E)-4-Hydroxy-3-((pyridin-2-ylimino)methyl)benzenesulfonate (H1) | O=S(=O)([O-])c2ccc(O)c(/C=N/c1ccccn1)c2.[Na+] | 混合型 | NaCl | 盐 | 饱和 | 3.5wt% | 35 | [5 empty] | 13.76068 | 21.23932 | 0 | 0 | 0 | 0 | 0 | 323K | 极化 | 1×10-5 M | 浸泡50min | 50.4%
10131 | Sodium (E)-4-Hydroxy-3-((pyridin-2-ylimino)methyl)benzenesulfonate (H1) | O=S(=O)([O-])c2ccc(O)c(/C=N/c1ccccn1)c2.[Na+] | 混合型 | NaCl | 盐 | 饱和 | 3.5wt% | 35 | [5 empty] | 13.76068 | 21.23932 | 0 | 0 | 0 | 0 | 0 | 323K | 极化 | 5×10-5 M | 浸泡50min | 66.3%
10132 | Sodium (E)-4-Hydroxy-3-((pyridin-2-ylimino)methyl)benzenesulfonate (H1) | O=S(=O)([O-])c2ccc(O)c(/C=N/c1ccccn1)c2.[Na+] | 混合型 | NaCl | 盐 | 饱和 | 3.5wt% | 35 | [5 empty] | 13.76068 | 21.23932 | 0 | 0 | 0 | 0 | 0 | 323K | 极化 | 1×10-4 M | 浸泡50min | 83.8%
10133 | Sodium (E)-4-Hydroxy-3-((pyridin-2-ylimino)methyl)benzenesulfonate (H1) | O=S(=O)([O-])c2ccc(O)c(/C=N/c1ccccn1)c2.[Na+] | 混合型 | NaCl | 盐 | 饱和 | 3.5wt% | 35 | [5 empty] | 13.76068 | 21.23932 | 0 | 0 | 0 | 0 | 0 | 323K | 极化 | 5×10-4 M | 浸泡50min | 92.5%
10134 | Sodium 3,3′-(1E,1′E)-(1,2-Phenylenebis(azan-1-yl-1-ylidene))bis(methan-1-yl-1-ylidene)bis(4-hydroxybenzenesulfonate) (H2) | O=S(=O)([O-])c3ccc(O)c(/C=N/c1ccccc1/N=C/c2cc(S(=O)(=O)[O-])ccc2O)c3.[Na+].[Na+] | 混合型 | NaCl | 盐 | 饱和 | 3.5wt% | 35 | [5 empty] | 13.76068 | 21.23932 | 0 | 0 | 0 | 0 | 0 | 323K | 极化 | 1×10-6 M | 浸泡50min | 28.3%
10135 | Sodium 3,3′-(1E,1′E)-(1,2-Phenylenebis(azan-1-yl-1-ylidene))bis(methan-1-yl-1-ylidene)bis(4-hydroxybenzenesulfonate) (H2) | O=S(=O)([O-])c3ccc(O)c(/C=N/c1ccccc1/N=C/c2cc(S(=O)(=O)[O-])ccc2O)c3.[Na+].[Na+] | 混合型 | NaCl | 盐 | 饱和 | 3.5wt% | 35 | [5 empty] | 13.76068 | 21.23932 | 0 | 0 | 0 | 0 | 0 | 323K | 极化 | 5×10-6 M | 浸泡50min | 39.6%
10136 | Sodium 3,3′-(1E,1′E)-(1,2-Phenylenebis(azan-1-yl-1-ylidene))bis(methan-1-yl-1-ylidene)bis(4-hydroxybenzenesulfonate) (H2) | O=S(=O)([O-])c3ccc(O)c(/C=N/c1ccccc1/N=C/c2cc(S(=O)(=O)[O-])ccc2O)c3.[Na+].[Na+] | 混合型 | NaCl | 盐 | 饱和 | 3.5wt% | 35 | [5 empty] | 13.76068 | 21.23932 | 0 | 0 | 0 | 0 | 0 | 323K | 极化 | 1×10-5 M | 浸泡50min | 57.6%
10137 | Sodium 3,3′-(1E,1′E)-(1,2-Phenylenebis(azan-1-yl-1-ylidene))bis(methan-1-yl-1-ylidene)bis(4-hydroxybenzenesulfonate) (H2) | O=S(=O)([O-])c3ccc(O)c(/C=N/c1ccccc1/N=C/c2cc(S(=O)(=O)[O-])ccc2O)c3.[Na+].[Na+] | 混合型 | NaCl | 盐 | 饱和 | 3.5wt% | 35 | [5 empty] | 13.76068 | 21.23932 | 0 | 0 | 0 | 0 | 0 | 323K | 极化 | 5×10-5 M | 浸泡50min | 73.4%
10138 | Sodium 3,3′-(1E,1′E)-(1,2-Phenylenebis(azan-1-yl-1-ylidene))bis(methan-1-yl-1-ylidene)bis(4-hydroxybenzenesulfonate) (H2) | O=S(=O)([O-])c3ccc(O)c(/C=N/c1ccccc1/N=C/c2cc(S(=O)(=O)[O-])ccc2O)c3.[Na+].[Na+] | 混合型 | NaCl | 盐 | 饱和 | 3.5wt% | 35 | [5 empty] | 13.76068 | 21.23932 | 0 | 0 | 0 | 0 | 0 | 323K | 极化 | 1×10-4 M | 浸泡50min | 85.3%
10139 | Sodium 3,3′-(1E,1′E)-(1,2-Phenylenebis(azan-1-yl-1-ylidene))bis(methan-1-yl-1-ylidene)bis(4-hydroxybenzenesulfonate) (H2) | O=S(=O)([O-])c3ccc(O)c(/C=N/c1ccccc1/N=C/c2cc(S(=O)(=O)[O-])ccc2O)c3.[Na+].[Na+] | 混合型 | NaCl | 盐 | 饱和 | 3.5wt% | 35 | [5 empty] | 13.76068 | 21.23932 | 0 | 0 | 0 | 0 | 0 | 323K | 极化 | 5×10-4 M | 浸泡50min | 95.7%
10140 | Sodium 3,3′-(1E,1′E)-(4-Chloro-1,2-phenylene)bis(azan-1-yl-1-ylidene)bis(methan-1-yl-1-ylidene)bis(4-hydroxybenzenesulfonate) (H3) | O=S(=O)([O-])c3ccc(O)c(/C=N/c1ccc(Cl)cc1/N=C/c2cc(S(=O)(=O)[O-])ccc2O)c3.[Na+].[Na+] | 混合型 | NaCl | 盐 | 饱和 | 3.5wt% | 35 | [5 empty] | 13.76068 | 21.23932 | 0 | 0 | 0 | 0 | 0 | 323K | 极化 | 1×10-6 M | 浸泡50min | 31.9%
10141 | Sodium 3,3′-(1E,1′E)-(4-Chloro-1,2-phenylene)bis(azan-1-yl-1-ylidene)bis(methan-1-yl-1-ylidene)bis(4-hydroxybenzenesulfonate) (H3) | O=S(=O)([O-])c3ccc(O)c(/C=N/c1ccc(Cl)cc1/N=C/c2cc(S(=O)(=O)[O-])ccc2O)c3.[Na+].[Na+] | 混合型 | NaCl | 盐 | 饱和 | 3.5wt% | 35 | [5 empty] | 13.76068 | 21.23932 | 0 | 0 | 0 | 0 | 0 | 323K | 极化 | 5×10-6 M | 浸泡50min | 43.7%
10142 | Sodium 3,3′-(1E,1′E)-(4-Chloro-1,2-phenylene)bis(azan-1-yl-1-ylidene)bis(methan-1-yl-1-ylidene)bis(4-hydroxybenzenesulfonate) (H3) | O=S(=O)([O-])c3ccc(O)c(/C=N/c1ccc(Cl)cc1/N=C/c2cc(S(=O)(=O)[O-])ccc2O)c3.[Na+].[Na+] | 混合型 | NaCl | 盐 | 饱和 | 3.5wt% | 35 | [5 empty] | 13.76068 | 21.23932 | 0 | 0 | 0 | 0 | 0 | 323K | 极化 | 1×10-5 M | 浸泡50min | 65.3%
10143 | Sodium 3,3′-(1E,1′E)-(4-Chloro-1,2-phenylene)bis(azan-1-yl-1-ylidene)bis(methan-1-yl-1-ylidene)bis(4-hydroxybenzenesulfonate) (H3) | O=S(=O)([O-])c3ccc(O)c(/C=N/c1ccc(Cl)cc1/N=C/c2cc(S(=O)(=O)[O-])ccc2O)c3.[Na+].[Na+] | 混合型 | NaCl | 盐 | 饱和 | 3.5wt% | 35 | [5 empty] | 13.76068 | 21.23932 | 0 | 0 | 0 | 0 | 0 | 323K | 极化 | 5×10-5 M | 浸泡50min | 77.5%
10144 | Sodium 3,3′-(1E,1′E)-(4-Chloro-1,2-phenylene)bis(azan-1-yl-1-ylidene)bis(methan-1-yl-1-ylidene)bis(4-hydroxybenzenesulfonate) (H3) | O=S(=O)([O-])c3ccc(O)c(/C=N/c1ccc(Cl)cc1/N=C/c2cc(S(=O)(=O)[O-])ccc2O)c3.[Na+].[Na+] | 混合型 | NaCl | 盐 | 饱和 | 3.5wt% | 35 | [5 empty] | 13.76068 | 21.23932 | 0 | 0 | 0 | 0 | 0 | 323K | 极化 | 1×10-4 M | 浸泡50min | 89.5%
10145 | Sodium 3,3′-(1E,1′E)-(4-Chloro-1,2-phenylene)bis(azan-1-yl-1-ylidene)bis(methan-1-yl-1-ylidene)bis(4-hydroxybenzenesulfonate) (H3) | O=S(=O)([O-])c3ccc(O)c(/C=N/c1ccc(Cl)cc1/N=C/c2cc(S(=O)(=O)[O-])ccc2O)c3.[Na+].[Na+] | 混合型 | NaCl | 盐 | 饱和 | 3.5wt% | 35 | [5 empty] | 13.76068 | 21.23932 | 0 | 0 | 0 | 0 | 0 | 323K | 极化 | 5×10-4 M | 浸泡50min | 98.6%
10146 | 2-phenyl imidazoline | c2ccc(/C1=N/CCN1)cc2 | 混合型 | NaCl | 盐 | 饱和 | 3.0wt% | 30 | [5 empty] | 11.79487 | 18.20513 | 0 | 0 | 0 | 0 | 0 | 293K | 极化 | 100mg/L | 浸泡24h | 75.1%
10147 | 2-phenyl imidazoline | c2ccc(/C1=N/CCN1)cc2 | 混合型 | NaCl | 盐 | 饱和 | 3.0wt% | 30 | [5 empty] | 11.79487 | 18.20513 | 0 | 0 | 0 | 0 | 0 | 293K | 极化 | 200mg/L | 浸泡24h | 91.7%
10148 | 2-phenyl imidazoline | c2ccc(/C1=N/CCN1)cc2 | 混合型 | NaCl | 盐 | 饱和 | 3.0wt% | 30 | [5 empty] | 11.79487 | 18.20513 | 0 | 0 | 0 | 0 | 0 | 293K | 极化 | 400mg/L | 浸泡24h | 93.1%
10149 | 2-phenyl imidazoline | c2ccc(/C1=N/CCN1)cc2 | 混合型 | NaCl | 盐 | 饱和 | 3.0wt% | 30 | [5 empty] | 11.79487 | 18.20513 | 0 | 0 | 0 | 0 | 0 | 293K | 极化 | 700mg/L | 浸泡24h | 94.2%
10150 | 2-phenyl imidazoline | c2ccc(/C1=N/CCN1)cc2 | 混合型 | NaCl | 盐 | 饱和 | 3.0wt% | 30 | [5 empty] | 11.79487 | 18.20513 | 0 | 0 | 0 | 0 | 0 | 293K | 极化 | 1000mg/L | 浸泡24h | 96.8%
10151 | 2-phenyl imidazoline | c2ccc(/C1=N/CCN1)cc2 | 混合型 | NaCl | 盐 | 饱和 | 3.0wt% | 30 | [5 empty] | 11.79487 | 18.20513 | 0 | 0 | 0 | 0 | 0 | 293K | 极化 | 100mg/L | 浸泡24h | 48.6%
10152 | 2-phenyl imidazoline | c2ccc(/C1=N/CCN1)cc2 | 混合型 | NaCl | 盐 | 饱和 | 3.0wt% | 30 | [5 empty] | 11.79487 | 18.20513 | 0 | 0 | 0 | 0 | 0 | 293K | 极化 | 200mg/L | 浸泡24h | 80.5%
10153 | 2-phenyl imidazoline | c2ccc(/C1=N/CCN1)cc2 | 混合型 | NaCl | 盐 | 饱和 | 3.0wt% | 30 | [5 empty] | 11.79487 | 18.20513 | 0 | 0 | 0 | 0 | 0 | 293K | 极化 | 400mg/L | 浸泡24h | 94.1%
10154 | 2-phenyl imidazoline | c2ccc(/C1=N/CCN1)cc2 | 混合型 | NaCl | 盐 | 饱和 | 3.0wt% | 30 | [5 empty] | 11.79487 | 18.20513 | 0 | 0 | 0 | 0 | 0 | 293K | 极化 | 700mg/L | 浸泡24h | 96.6%
10155 | 2-phenyl imidazoline | c2ccc(/C1=N/CCN1)cc2 | 混合型 | NaCl | 盐 | 饱和 | 3.0wt% | 30 | [5 empty] | 11.79487 | 18.20513 | 0 | 0 | 0 | 0 | 0 | 293K | 极化 | 1000mg/L | 浸泡24h | 98.5%
10156 | the bentonite/acrylamide capsule-loaded with HCTS | COC4COC(OC3C(O)C(N(CCC(=O)NCCN(CCC(=O)NCCN)CCC(=O)NCC/N=C(C(=O)c1ccccn1)\c2ccccn2)CCC(=O)NCCN(CCC(=O)NCCN)CCC(=O)NCCNCC(O)C[N+](C)(C)C)C(OC)OC3CO)C(NCC(O)C[N+](C)(C)C)C4O | 混合型 | NaCl | 盐 | 饱和 | 5wt% | 50 | [5 empty] | 19.65812 | 30.34188 | 0 | 0 | 0 | 0 | 0 | 333K | 极化 | 50mg/L | 浸泡1h | 50.05%
10157 | the bentonite/acrylamide capsule-loaded with HCTS | COC4COC(OC3C(O)C(N(CCC(=O)NCCN(CCC(=O)NCCN)CCC(=O)NCC/N=C(C(=O)c1ccccn1)\c2ccccn2)CCC(=O)NCCN(CCC(=O)NCCN)CCC(=O)NCCNCC(O)C[N+](C)(C)C)C(OC)OC3CO)C(NCC(O)C[N+](C)(C)C)C4O | 混合型 | NaCl | 盐 | 饱和 | 5wt% | 50 | [5 empty] | 19.65812 | 30.34188 | 0 | 0 | 0 | 0 | 0 | 333K | 极化 | 100mg/L | 浸泡1h | 80.46%
10158 | the bentonite/acrylamide capsule-loaded with HCTS | COC4COC(OC3C(O)C(N(CCC(=O)NCCN(CCC(=O)NCCN)CCC(=O)NCC/N=C(C(=O)c1ccccn1)\c2ccccn2)CCC(=O)NCCN(CCC(=O)NCCN)CCC(=O)NCCNCC(O)C[N+](C)(C)C)C(OC)OC3CO)C(NCC(O)C[N+](C)(C)C)C4O | 混合型 | NaCl | 盐 | 饱和 | 5wt% | 50 | [5 empty] | 19.65812 | 30.34188 | 0 | 0 | 0 | 0 | 0 | 333K | 极化 | 300mg/L | 浸泡1h | 89.83%
10159 | the bentonite/acrylamide capsule-loaded with HCTS | COC4COC(OC3C(O)C(N(CCC(=O)NCCN(CCC(=O)NCCN)CCC(=O)NCC/N=C(C(=O)c1ccccn1)\c2ccccn2)CCC(=O)NCCN(CCC(=O)NCCN)CCC(=O)NCCNCC(O)C[N+](C)(C)C)C(OC)OC3CO)C(NCC(O)C[N+](C)(C)C)C4O | 混合型 | NaCl | 盐 | 饱和 | 5wt% | 50 | [5 empty] | 19.65812 | 30.34188 | 0 | 0 | 0 | 0 | 0 | 333K | 极化 | 500mg/L | 浸泡1h | 94.42%
10160 | DPI1 | Cc3ccc(NC(=O)OCC(CSCCN1CCCCCC1=O)OC(=O)Nc2cc(NC(=O)CCC(O)CO)ccc2C)cc3NC(=O)OCCOC(=O)Nc4ccc(C)c(NC(=O)OCC(C)(O)C(=O)[O-])c4.CC[NH+](CC)CC | 混合型 | NaCl MgCl2 Na2SO4 CaCl2 KCl NaHCO3 KBr | 盐 | 饱和 | 24.53g/L 5.20g/L 4.09g/L 1.16g/L 0.695g/L 0.201g/L 0.101g/L | 24.53 | 0.201 | 1.16 | 5.2 | 0.695 | 4.09 | 11.02424 | 19.8452 | 0.1459643 | 0.418018 | 1.313684 | 0.3638255 | 2.76507 | 298K | 极化 | 100ppm | OCP稳定1h | 58.2%
10161 | DPI1 | Cc3ccc(NC(=O)OCC(CSCCN1CCCCCC1=O)OC(=O)Nc2cc(NC(=O)CCC(O)CO)ccc2C)cc3NC(=O)OCCOC(=O)Nc4ccc(C)c(NC(=O)OCC(C)(O)C(=O)[O-])c4.CC[NH+](CC)CC | 混合型 | NaCl MgCl2 Na2SO4 CaCl2 KCl NaHCO3 KBr | 盐 | 饱和 | 24.53g/L 5.20g/L 4.09g/L 1.16g/L 0.695g/L 0.201g/L 0.101g/L | 24.53 | 0.201 | 1.16 | 5.2 | 0.695 | 4.09 | 11.02424 | 19.8452 | 0.1459643 | 0.418018 | 1.313684 | 0.3638255 | 2.76507 | 298K | 极化 | 250ppm | OCP稳定1h | 78.8%
10162 | DPI1 | Cc3ccc(NC(=O)OCC(CSCCN1CCCCCC1=O)OC(=O)Nc2cc(NC(=O)CCC(O)CO)ccc2C)cc3NC(=O)OCCOC(=O)Nc4ccc(C)c(NC(=O)OCC(C)(O)C(=O)[O-])c4.CC[NH+](CC)CC | 混合型 | NaCl MgCl2 Na2SO4 CaCl2 KCl NaHCO3 KBr | 盐 | 饱和 | 24.53g/L 5.20g/L 4.09g/L 1.16g/L 0.695g/L 0.201g/L 0.101g/L | 24.53 | 0.201 | 1.16 | 5.2 | 0.695 | 4.09 | 11.02424 | 19.8452 | 0.1459643 | 0.418018 | 1.313684 | 0.3638255 | 2.76507 | 298K | 极化 | 500ppm | OCP稳定1h | 90.5%
10163 | DPI1 | Cc3ccc(NC(=O)OCC(CSCCN1CCCCCC1=O)OC(=O)Nc2cc(NC(=O)CCC(O)CO)ccc2C)cc3NC(=O)OCCOC(=O)Nc4ccc(C)c(NC(=O)OCC(C)(O)C(=O)[O-])c4.CC[NH+](CC)CC | 混合型 | NaCl MgCl2 Na2SO4 CaCl2 KCl NaHCO3 KBr | 盐 | 饱和 | 24.53g/L 5.20g/L 4.09g/L 1.16g/L 0.695g/L 0.201g/L 0.101g/L | 24.53 | 0.201 | 1.16 | 5.2 | 0.695 | 4.09 | 11.02424 | 19.8452 | 0.1459643 | 0.418018 | 1.313684 | 0.3638255 | 2.76507 | 298K | 极化 | 1000ppm | OCP稳定1h | 94.2%
10164 | DPI2 | Cc3ccc(NC(=O)OCC(CSCCN1CCCCCC1=O)OC(=O)Nc2cc(NC(=O)CCCC(O)CO)ccc2C)cc3NC(=O)OCCOC(=O)Nc4ccc(C)c(NC(=O)OCC(C)(O)C(=O)[O-])c4.CC[NH+](CC)CC | 混合型 | NaCl MgCl2 Na2SO4 CaCl2 KCl NaHCO3 KBr | 盐 | 饱和 | 24.53g/L 5.20g/L 4.09g/L 1.16g/L 0.695g/L 0.201g/L 0.101g/L | 24.53 | 0.201 | 1.16 | 5.2 | 0.695 | 4.09 | 11.02424 | 19.8452 | 0.1459643 | 0.418018 | 1.313684 | 0.3638255 | 2.76507 | 298K | 极化 | 100ppm | OCP稳定1h | 62.2%
10165 | DPI2 | Cc3ccc(NC(=O)OCC(CSCCN1CCCCCC1=O)OC(=O)Nc2cc(NC(=O)CCCC(O)CO)ccc2C)cc3NC(=O)OCCOC(=O)Nc4ccc(C)c(NC(=O)OCC(C)(O)C(=O)[O-])c4.CC[NH+](CC)CC | 混合型 | NaCl MgCl2 Na2SO4 CaCl2 KCl NaHCO3 KBr | 盐 | 饱和 | 24.53g/L 5.20g/L 4.09g/L 1.16g/L 0.695g/L 0.201g/L 0.101g/L | 24.53 | 0.201 | 1.16 | 5.2 | 0.695 | 4.09 | 11.02424 | 19.8452 | 0.1459643 | 0.418018 | 1.313684 | 0.3638255 | 2.76507 | 298K | 极化 | 250ppm | OCP稳定1h | 85.2%
10166 | DPI2 | Cc3ccc(NC(=O)OCC(CSCCN1CCCCCC1=O)OC(=O)Nc2cc(NC(=O)CCCC(O)CO)ccc2C)cc3NC(=O)OCCOC(=O)Nc4ccc(C)c(NC(=O)OCC(C)(O)C(=O)[O-])c4.CC[NH+](CC)CC | 混合型 | NaCl MgCl2 Na2SO4 CaCl2 KCl NaHCO3 KBr | 盐 | 饱和 | 24.53g/L 5.20g/L 4.09g/L 1.16g/L 0.695g/L 0.201g/L 0.101g/L | 24.53 | 0.201 | 1.16 | 5.2 | 0.695 | 4.09 | 11.02424 | 19.8452 | 0.1459643 | 0.418018 | 1.313684 | 0.3638255 | 2.76507 | 298K | 极化 | 500ppm | OCP稳定1h | 94.2%
10167 | DPI2 | Cc3ccc(NC(=O)OCC(CSCCN1CCCCCC1=O)OC(=O)Nc2cc(NC(=O)CCCC(O)CO)ccc2C)cc3NC(=O)OCCOC(=O)Nc4ccc(C)c(NC(=O)OCC(C)(O)C(=O)[O-])c4.CC[NH+](CC)CC | 混合型 | NaCl MgCl2 Na2SO4 CaCl2 KCl NaHCO3 KBr | 盐 | 饱和 | 24.53g/L 5.20g/L 4.09g/L 1.16g/L 0.695g/L 0.201g/L 0.101g/L | 24.53 | 0.201 | 1.16 | 5.2 | 0.695 | 4.09 | 11.02424 | 19.8452 | 0.1459643 | 0.418018 | 1.313684 | 0.3638255 | 2.76507 | 298K | 极化 | 1000ppm | OCP稳定1h | 96.3%
10168 | DPI3 | CCC(CO)C(O)CCCC(=O)Nc4ccc(C)c(NC(=O)OC(COC(=O)Nc2ccc(C)c(NC(=O)OCCOC(=O)Nc1ccc(C)c(NC(=O)OCC(C)(O)C(=O)[O-])c1)c2)CSCCN3CCCCCC3=O)c4.CC[NH+](CC)CC | 混合型 | NaCl MgCl2 Na2SO4 CaCl2 KCl NaHCO3 KBr | 盐 | 饱和 | 24.53g/L 5.20g/L 4.09g/L 1.16g/L 0.695g/L 0.201g/L 0.101g/L | 24.53 | 0.201 | 1.16 | 5.2 | 0.695 | 4.09 | 11.02424 | 19.8452 | 0.1459643 | 0.418018 | 1.313684 | 0.3638255 | 2.76507 | 298K | 极化 | 100ppm | OCP稳定1h | 60.3%
10169 | DPI3 | CCC(CO)C(O)CCCC(=O)Nc4ccc(C)c(NC(=O)OC(COC(=O)Nc2ccc(C)c(NC(=O)OCCOC(=O)Nc1ccc(C)c(NC(=O)OCC(C)(O)C(=O)[O-])c1)c2)CSCCN3CCCCCC3=O)c4.CC[NH+](CC)CC | 混合型 | NaCl MgCl2 Na2SO4 CaCl2 KCl NaHCO3 KBr | 盐 | 饱和 | 24.53g/L 5.20g/L 4.09g/L 1.16g/L 0.695g/L 0.201g/L 0.101g/L | 24.53 | 0.201 | 1.16 | 5.2 | 0.695 | 4.09 | 11.02424 | 19.8452 | 0.1459643 | 0.418018 | 1.313684 | 0.3638255 | 2.76507 | 298K | 极化 | 250ppm | OCP稳定1h | 73.2%
10170 | DPI3 | CCC(CO)C(O)CCCC(=O)Nc4ccc(C)c(NC(=O)OC(COC(=O)Nc2ccc(C)c(NC(=O)OCCOC(=O)Nc1ccc(C)c(NC(=O)OCC(C)(O)C(=O)[O-])c1)c2)CSCCN3CCCCCC3=O)c4.CC[NH+](CC)CC | 混合型 | NaCl MgCl2 Na2SO4 CaCl2 KCl NaHCO3 KBr | 盐 | 饱和 | 24.53g/L 5.20g/L 4.09g/L 1.16g/L 0.695g/L 0.201g/L 0.101g/L | 24.53 | 0.201 | 1.16 | 5.2 | 0.695 | 4.09 | 11.02424 | 19.8452 | 0.1459643 | 0.418018 | 1.313684 | 0.3638255 | 2.76507 | 298K | 极化 | 500ppm | OCP稳定1h | 85.2%
10171 | DPI3 | CCC(CO)C(O)CCCC(=O)Nc4ccc(C)c(NC(=O)OC(COC(=O)Nc2ccc(C)c(NC(=O)OCCOC(=O)Nc1ccc(C)c(NC(=O)OCC(C)(O)C(=O)[O-])c1)c2)CSCCN3CCCCCC3=O)c4.CC[NH+](CC)CC | 混合型 | NaCl MgCl2 Na2SO4 CaCl2 KCl NaHCO3 KBr | 盐 | 饱和 | 24.53g/L 5.20g/L 4.09g/L 1.16g/L 0.695g/L 0.201g/L 0.101g/L | 24.53 | 0.201 | 1.16 | 5.2 | 0.695 | 4.09 | 11.02424 | 19.8452 | 0.1459643 | 0.418018 | 1.313684 | 0.3638255 | 2.76507 | 298K | 极化 | 1000ppm | OCP稳定1h | 92.9%
10172 | oleic imidazoline (OIM) | C=CCCCCCCC/C=C/CCCCCCC/C1=N/CCN1CCN | 混合型 | NaCl | 盐 | 饱和 | 3.5wt% | 35 | [5 empty] | 13.76068 | 21.23932 | 0 | 0 | 0 | 0 | 0 | 333K | 极化 | 50mg/L | OCP稳定1h | 75.94%
10173 | mercaptoethanol (ME) | OCCS | 阳极型 | NaCl | 盐 | 饱和 | 3.5wt% | 35 | [5 empty] | 13.76068 | 21.23932 | 0 | 0 | 0 | 0 | 0 | 333K | 极化 | 50mg/L | OCP稳定1h | 66.22%
10174 | oleic imidazoline (OIM) | CCCCCCCC/C=C/CCCCCCC/C1=N/CCN1CCN | 混合型 | NaCl NaHCO3 CaCl2 MgCl2 | 盐 | 饱和 | 0.31g/L 0.190g/L 0.920g/L 0.010g/L | 0.31 | 0.19 | 0.92 | 0.01 |  |  | 0.1739042 | 0.7840618 | 0.1379762 | 0.3315315 | 0.002526316 | 0 | 0 | 333K | 极化 | 1mg/L | 浸泡1h | 32.59%
10175 | oleic imidazoline (OIM) | CCCCCCCC/C=C/CCCCCCC/C1=N/CCN1CCN | 混合型 | NaCl NaHCO3 CaCl2 MgCl2 | 盐 | 饱和 | 0.31g/L 0.190g/L 0.920g/L 0.010g/L | 0.31 | 0.19 | 0.92 | 0.01 |  |  | 0.1739042 | 0.7840618 | 0.1379762 | 0.3315315 | 0.002526316 | 0 | 0 | 333K | 极化 | 2.5mg/L | 浸泡1h | 61.78%
10176 | oleic imidazoline (OIM) | CCCCCCCC/C=C/CCCCCCC/C1=N/CCN1CCN | 混合型 | NaCl NaHCO3 CaCl2 MgCl2 | 盐 | 饱和 | 0.31g/L 0.190g/L 0.920g/L 0.010g/L | 0.31 | 0.19 | 0.92 | 0.01 |  |  | 0.1739042 | 0.7840618 | 0.1379762 | 0.3315315 | 0.002526316 | 0 | 0 | 333K | 极化 | 5mg/L | 浸泡1h | 77.26%
10177 | oleic imidazoline (OIM) | CCCCCCCC/C=C/CCCCCCC/C1=N/CCN1CCN | 混合型 | NaCl NaHCO3 CaCl2 MgCl2 | 盐 | 饱和 | 0.31g/L 0.190g/L 0.920g/L 0.010g/L | 0.31 | 0.19 | 0.92 | 0.01 |  |  | 0.1739042 | 0.7840618 | 0.1379762 | 0.3315315 | 0.002526316 | 0 | 0 | 333K | 极化 | 7.5mg/L | 浸泡1h | 81.93%
10178 | oleic imidazoline (OIM) | CCCCCCCC/C=C/CCCCCCC/C1=N/CCN1CCN | 混合型 | NaCl NaHCO3 CaCl2 MgCl2 | 盐 | 饱和 | 0.31g/L 0.190g/L 0.920g/L 0.010g/L | 0.31 | 0.19 | 0.92 | 0.01 |  |  | 0.1739042 | 0.7840618 | 0.1379762 | 0.3315315 | 0.002526316 | 0 | 0 | 333K | 极化 | 10mg/L | 浸泡1h | 87.5%
10179 | 2-mercaptobenzimidazole (2-MBI) | Sc2nc1ccccc1[nH]2 | 混合型 | NaCl NaHCO3 CaCl2 MgCl2 | 盐 | 饱和 | 0.31g/L 0.190g/L 0.920g/L 0.010g/L | 0.31 | 0.19 | 0.92 | 0.01 |  |  | 0.1739042 | 0.7840618 | 0.1379762 | 0.3315315 | 0.002526316 | 0 | 0 | 333K | 极化 | 1mg/L | 浸泡1h | 85.11%
10180 | 2-mercaptobenzimidazole (2-MBI) | Sc2nc1ccccc1[nH]2 | 混合型 | NaCl NaHCO3 CaCl2 MgCl2 | 盐 | 饱和 | 0.31g/L 0.190g/L 0.920g/L 0.010g/L | 0.31 | 0.19 | 0.92 | 0.01 |  |  | 0.1739042 | 0.7840618 | 0.1379762 | 0.3315315 | 0.002526316 | 0 | 0 | 333K | 极化 | 2.5mg/L | 浸泡1h | 86.89%
10181 | 2-mercaptobenzimidazole (2-MBI) | Sc2nc1ccccc1[nH]2 | 混合型 | NaCl NaHCO3 CaCl2 MgCl2 | 盐 | 饱和 | 0.31g/L 0.190g/L 0.920g/L 0.010g/L | 0.31 | 0.19 | 0.92 | 0.01 |  |  | 0.1739042 | 0.7840618 | 0.1379762 | 0.3315315 | 0.002526316 | 0 | 0 | 333K | 极化 | 5mg/L | 浸泡1h | 90%
10182 | 2-mercaptobenzimidazole (2-MBI) | Sc2nc1ccccc1[nH]2 | 混合型 | NaCl NaHCO3 CaCl2 MgCl2 | 盐 | 饱和 | 0.31g/L 0.190g/L 0.920g/L 0.010g/L | 0.31 | 0.19 | 0.92 | 0.01 |  |  | 0.1739042 | 0.7840618 | 0.1379762 | 0.3315315 | 0.002526316 | 0 | 0 | 333K | 极化 | 7.5mg/L | 浸泡1h | 90.22%
10183 | 2-mercaptobenzimidazole (2-MBI) | Sc2nc1ccccc1[nH]2 | 混合型 | NaCl NaHCO3 CaCl2 MgCl2 | 盐 | 饱和 | 0.31g/L 0.190g/L 0.920g/L 0.010g/L | 0.31 | 0.19 | 0.92 | 0.01 |  |  | 0.1739042 | 0.7840618 | 0.1379762 | 0.3315315 | 0.002526316 | 0 | 0 | 333K | 极化 | 10mg/L | 浸泡1h | 92.22%
10184 | 1-phenyl-3-(5-thioxo-4,5-dihydro-1,3,4-thiadiazol-2-yl) thiourea (PTT) | S=C(Nc1ccccc1)Nc2n[nH]c(=S)s2 | 混合型 | NaCl KCl CaCl2 Na2SO4 MgCl2∙6H2O NaHCO3 | 盐 | 饱和 | 38.58 2.8 0.66 0.43 4.06 0.42 | 38.58 | 0.42 | 0.66 | 4.06 | 2.8 | 0.43 | 15.4225 | 28.2025 | 0.305 | 0.2378378 | 1.025684 | 1.465772 | 0.2907042 | 333K | 极化 | 0.01mM | OCP稳定2h | 97.03% | 流体2m/s
10185 | 1-phenyl-3-(5-thioxo-4,5-dihydro-1,3,4-thiadiazol-2-yl) thiourea (PTT) | S=C(Nc1ccccc1)Nc2n[nH]c(=S)s2 | 混合型 | NaCl KCl CaCl2 Na2SO4 MgCl2∙6H2O NaHCO3 | 盐 | 饱和 | 38.58 2.8 0.66 0.43 4.06 0.42 | 38.58 | 0.42 | 0.66 | 4.06 | 2.8 | 0.43 | 15.4225 | 28.2025 | 0.305 | 0.2378378 | 1.025684 | 1.465772 | 0.2907042 | 333K | 极化 | 0.05mM | OCP稳定2h | 99.07%
10186 | 1-phenyl-3-(5-thioxo-4,5-dihydro-1,3,4-thiadiazol-2-yl) thiourea (PTT) | S=C(Nc1ccccc1)Nc2n[nH]c(=S)s2 | 混合型 | NaCl KCl CaCl2 Na2SO4 MgCl2∙6H2O NaHCO3 | 盐 | 饱和 | 38.58 2.8 0.66 0.43 4.06 0.42 | 38.58 | 0.42 | 0.66 | 4.06 | 2.8 | 0.43 | 15.4225 | 28.2025 | 0.305 | 0.2378378 | 1.025684 | 1.465772 | 0.2907042 | 333K | 极化 | 0.1mM | OCP稳定2h | 99.44%
10187 | 1-phenyl-3-(5-thioxo-4,5-dihydro-1,3,4-thiadiazol-2-yl) thiourea (PTT) | S=C(Nc1ccccc1)Nc2n[nH]c(=S)s2 | 混合型 | NaCl KCl CaCl2 Na2SO4 MgCl2∙6H2O NaHCO3 | 盐 | 饱和 | 38.58 2.8 0.66 0.43 4.06 0.42 | 38.58 | 0.42 | 0.66 | 4.06 | 2.8 | 0.43 | 15.4225 | 28.2025 | 0.305 | 0.2378378 | 1.025684 | 1.465772 | 0.2907042 | 333K | 极化 | 0.2mM | OCP稳定2h | 99.53%
10188 | 1-phenyl-3-(5-thioxo-4,5-dihydro-1,3,4-thiadiazol-2-yl) thiourea (PTT) | S=C(Nc1ccccc1)Nc2n[nH]c(=S)s2 | 混合型 | NaCl KCl CaCl2 Na2SO4 MgCl2∙6H2O NaHCO3 | 盐 | 饱和 | 38.58 2.8 0.66 0.43 4.06 0.42 | 38.58 | 0.42 | 0.66 | 4.06 | 2.8 | 0.43 | 15.4225 | 28.2025 | 0.305 | 0.2378378 | 1.025684 | 1.465772 | 0.2907042 | 333K | 极化 | 0.4mM | OCP稳定2h | 99.77%
10189 | linear alkylbenzene sulfonate (LAS) | CCCCCCCCCCC(C)c1ccc(S(=O)(=O)[O-])cc1.[Na+] | 混合型（但以抑制阳极反应为主） | NaCl NaHCO3 CaCl2 MgCl2 | 盐 | 饱和 | 2.587g/L 1.740g/L 0.323g/L 0.070g/L | 2.587 | 1.74 | 0.323 | 0.07 |  |  | 1.49354 | 1.828808 | 1.263571 | 0.1163964 | 0.01768421 | 0 | 0 | 333K | 极化 | 25ppm | 待OCP稳定 | 32.44%
10190 | linear alkylbenzene sulfonate (LAS) | CCCCCCCCCCC(C)c1ccc(S(=O)(=O)[O-])cc1.[Na+] | 混合型（但以抑制阳极反应为主） | NaCl NaHCO3 CaCl2 MgCl2 | 盐 | 饱和 | 2.587g/L 1.740g/L 0.323g/L 0.070g/L | 2.587 | 1.74 | 0.323 | 0.07 |  |  | 1.49354 | 1.828808 | 1.263571 | 0.1163964 | 0.01768421 | 0 | 0 | 333K | 极化 | 33ppm | 待OCP稳定 | 43.18%
10191 | linear alkylbenzene sulfonate (LAS) | CCCCCCCCCCC(C)c1ccc(S(=O)(=O)[O-])cc1.[Na+] | 混合型（但以抑制阳极反应为主） | NaCl NaHCO3 CaCl2 MgCl2 | 盐 | 饱和 | 2.587g/L 1.740g/L 0.323g/L 0.070g/L | 2.587 | 1.74 | 0.323 | 0.07 |  |  | 1.49354 | 1.828808 | 1.263571 | 0.1163964 | 0.01768421 | 0 | 0 | 333K | 极化 | 50ppm | 待OCP稳定 | 56.53%
10192 | linear alkylbenzene sulfonate (LAS) | CCCCCCCCCCC(C)c1ccc(S(=O)(=O)[O-])cc1.[Na+] | 混合型（但以抑制阳极反应为主） | NaCl NaHCO3 CaCl2 MgCl2 | 盐 | 饱和 | 2.587g/L 1.740g/L 0.323g/L 0.070g/L | 2.587 | 1.74 | 0.323 | 0.07 |  |  | 1.49354 | 1.828808 | 1.263571 | 0.1163964 | 0.01768421 | 0 | 0 | 333K | 极化 | 66ppm | 待OCP稳定 | 70.08%
10193 | linear alkylbenzene sulfonate (LAS) | CCCCCCCCCCC(C)c1ccc(S(=O)(=O)[O-])cc1.[Na+] | 混合型（但以抑制阳极反应为主） | NaCl NaHCO3 CaCl2 MgCl2 | 盐 | 饱和 | 2.587g/L 1.740g/L 0.323g/L 0.070g/L | 2.587 | 1.74 | 0.323 | 0.07 |  |  | 1.49354 | 1.828808 | 1.263571 | 0.1163964 | 0.01768421 | 0 | 0 | 333K | 极化 | 75ppm | 待OCP稳定 | 71.71%
10194 | linear alkylbenzene sulfonate (LAS) | CCCCCCCCCCC(C)c1ccc(S(=O)(=O)[O-])cc1.[Na+] | 混合型（但以抑制阳极反应为主） | NaCl NaHCO3 CaCl2 MgCl2 | 盐 | 饱和 | 2.587g/L 1.740g/L 0.323g/L 0.070g/L | 2.587 | 1.74 | 0.323 | 0.07 |  |  | 1.49354 | 1.828808 | 1.263571 | 0.1163964 | 0.01768421 | 0 | 0 | 333K | 极化 | 100ppm | 待OCP稳定 | 75.57%
10195 | cetyltrimethylammonium bromide (CTAB) | CCCCCCCCCCCCCCCC[N+](C)(C)C.[Br-] | 混合型（但以抑制阳极反应为主） | NaCl NaHCO3 CaCl2 MgCl2 | 盐 | 饱和 | 2.587g/L 1.740g/L 0.323g/L 0.070g/L | 2.587 | 1.74 | 0.323 | 0.07 |  |  | 1.49354 | 1.828808 | 1.263571 | 0.1163964 | 0.01768421 | 0 | 0 | 333K | 极化 | 25ppm | 待OCP稳定 | 23.44%
10196 | cetyltrimethylammonium bromide (CTAB) | CCCCCCCCCCCCCCCC[N+](C)(C)C.[Br-] | 混合型（但以抑制阳极反应为主） | NaCl NaHCO3 CaCl2 MgCl2 | 盐 | 饱和 | 2.587g/L 1.740g/L 0.323g/L 0.070g/L | 2.587 | 1.74 | 0.323 | 0.07 |  |  | 1.49354 | 1.828808 | 1.263571 | 0.1163964 | 0.01768421 | 0 | 0 | 333K | 极化 | 33ppm | 待OCP稳定 | 40.37%
10197 | cetyltrimethylammonium bromide (CTAB) | CCCCCCCCCCCCCCCC[N+](C)(C)C.[Br-] | 混合型（但以抑制阳极反应为主） | NaCl NaHCO3 CaCl2 MgCl2 | 盐 | 饱和 | 2.587g/L 1.740g/L 0.323g/L 0.070g/L | 2.587 | 1.74 | 0.323 | 0.07 |  |  | 1.49354 | 1.828808 | 1.263571 | 0.1163964 | 0.01768421 | 0 | 0 | 333K | 极化 | 50ppm | 待OCP稳定 | 51.42%
10198 | cetyltrimethylammonium bromide (CTAB) | CCCCCCCCCCCCCCCC[N+](C)(C)C.[Br-] | 混合型（但以抑制阳极反应为主） | NaCl NaHCO3 CaCl2 MgCl2 | 盐 | 饱和 | 2.587g/L 1.740g/L 0.323g/L 0.070g/L | 2.587 | 1.74 | 0.323 | 0.07 |  |  | 1.49354 | 1.828808 | 1.263571 | 0.1163964 | 0.01768421 | 0 | 0 | 333K | 极化 | 66ppm | 待OCP稳定 | 57.36%
10199 | cetyltrimethylammonium bromide (CTAB) | CCCCCCCCCCCCCCCC[N+](C)(C)C.[Br-] | 混合型（但以抑制阳极反应为主） | NaCl NaHCO3 CaCl2 MgCl2 | 盐 | 饱和 | 2.587g/L 1.740g/L 0.323g/L 0.070g/L | 2.587 | 1.74 | 0.323 | 0.07 |  |  | 1.49354 | 1.828808 | 1.263571 | 0.1163964 | 0.01768421 | 0 | 0 | 333K | 极化 | 75ppm | 待OCP稳定 | 64.71%
10200 | cetyltrimethylammonium bromide (CTAB) | CCCCCCCCCCCCCCCC[N+](C)(C)C.[Br-] | 混合型（但以抑制阳极反应为主） | NaCl NaHCO3 CaCl2 MgCl2 | 盐 | 饱和 | 2.587g/L 1.740g/L 0.323g/L 0.070g/L | 2.587 | 1.74 | 0.323 | 0.07 |  |  | 1.49354 | 1.828808 | 1.263571 | 0.1163964 | 0.01768421 | 0 | 0 | 333K | 极化 | 100ppm | 待OCP稳定 | 73.12%
10201 | chitosan derivatives —BH | COC7OC(CO)C(OC6OC(CO)C(OC5OC(CO)C(OC1OC(CO)C(C)C(O)C1/N=C(\C(=N\c2ccc(C(C)C)cc2)c3ccccn3)/c4ccccn4)C(O)C5N)C(O)C6NCC(O)C[N+](C)(C)C)C(O)C7N(CCC(=O)NCCN(CCC(=O)NCCN)CCC(=O)NCC/N=C(\C(=N\c8ccc(C(C)C)cc8)c9ccccn9)/c%10ccccn%10)CCC(=O)NCCN(CCC(=O)NCCN)CCC(=O)NCCNCC(O)C[N+](C)(C)C | 混合型（但以抑制阳极反应为主） | NaCl | 盐 | 饱和 | 8wt% | 80 | [5 empty] | 31.45299 | 48.54701 | 0 | 0 | 0 | 0 | 0 | 333K | 极化 | 50mg/L |  | 63.07%
10202 | chitosan derivatives —BH | COC7OC(CO)C(OC6OC(CO)C(OC5OC(CO)C(OC1OC(CO)C(C)C(O)C1/N=C(\C(=N\c2ccc(C(C)C)cc2)c3ccccn3)/c4ccccn4)C(O)C5N)C(O)C6NCC(O)C[N+](C)(C)C)C(O)C7N(CCC(=O)NCCN(CCC(=O)NCCN)CCC(=O)NCC/N=C(\C(=N\c8ccc(C(C)C)cc8)c9ccccn9)/c%10ccccn%10)CCC(=O)NCCN(CCC(=O)NCCN)CCC(=O)NCCNCC(O)C[N+](C)(C)C | 混合型（但以抑制阳极反应为主） | NaCl | 盐 | 饱和 | 8wt% | 80 | [5 empty] | 31.45299 | 48.54701 | 0 | 0 | 0 | 0 | 0 | 333K | 极化 | 100mg/L |  | 70.6%
10203 | chitosan derivatives —BH | COC7OC(CO)C(OC6OC(CO)C(OC5OC(CO)C(OC1OC(CO)C(C)C(O)C1/N=C(\C(=N\c2ccc(C(C)C)cc2)c3ccccn3)/c4ccccn4)C(O)C5N)C(O)C6NCC(O)C[N+](C)(C)C)C(O)C7N(CCC(=O)NCCN(CCC(=O)NCCN)CCC(=O)NCC/N=C(\C(=N\c8ccc(C(C)C)cc8)c9ccccn9)/c%10ccccn%10)CCC(=O)NCCN(CCC(=O)NCCN)CCC(=O)NCCNCC(O)C[N+](C)(C)C | 混合型（但以抑制阳极反应为主） | NaCl | 盐 | 饱和 | 8wt% | 80 | [5 empty] | 31.45299 | 48.54701 | 0 | 0 | 0 | 0 | 0 | 333K | 极化 | 300mg/L |  | 75.87%
10204 | chitosan derivatives —BH | COC7OC(CO)C(OC6OC(CO)C(OC5OC(CO)C(OC1OC(CO)C(C)C(O)C1/N=C(\C(=N\c2ccc(C(C)C)cc2)c3ccccn3)/c4ccccn4)C(O)C5N)C(O)C6NCC(O)C[N+](C)(C)C)C(O)C7N(CCC(=O)NCCN(CCC(=O)NCCN)CCC(=O)NCC/N=C(\C(=N\c8ccc(C(C)C)cc8)c9ccccn9)/c%10ccccn%10)CCC(=O)NCCN(CCC(=O)NCCN)CCC(=O)NCCNCC(O)C[N+](C)(C)C | 混合型（但以抑制阳极反应为主） | NaCl | 盐 | 饱和 | 8wt% | 80 | [5 empty] | 31.45299 | 48.54701 | 0 | 0 | 0 | 0 | 0 | 333K | 极化 | 500mg/L |  | 87.22%
10205 | chitosan derivatives —CH | COC4OC(CO)C(OC3OC(CO)C(OC2OC(CO)C(OC1OC(CO)C(C)C(O)C1/N=C/C=C(C)/CC/C=C(C)/C)C(O)C2N)C(O)C3NCC(O)C[N+](C)(C)C)C(O)C4N(CCC(=O)NCCN(CCC(=O)NCCN)CCC(=O)NCC/N=C/C=C(C)/CC/C=C(C)/C)CCC(=O)NCCN(CCC(=O)NCCN)CCC(=O)NCCNCC(O)C[N+](C)(C)C | 混合型（但以抑制阳极反应为主） | NaCl | 盐 | 饱和 | 8wt% | 80 | [5 empty] | 31.45299 | 48.54701 | 0 | 0 | 0 | 0 | 0 | 333K | 极化 | 50mg/L |  | 54.69%
10206 | chitosan derivatives —CH | COC4OC(CO)C(OC3OC(CO)C(OC2OC(CO)C(OC1OC(CO)C(C)C(O)C1/N=C/C=C(C)/CC/C=C(C)/C)C(O)C2N)C(O)C3NCC(O)C[N+](C)(C)C)C(O)C4N(CCC(=O)NCCN(CCC(=O)NCCN)CCC(=O)NCC/N=C/C=C(C)/CC/C=C(C)/C)CCC(=O)NCCN(CCC(=O)NCCN)CCC(=O)NCCNCC(O)C[N+](C)(C)C | 混合型（但以抑制阳极反应为主） | NaCl | 盐 | 饱和 | 8wt% | 80 | [5 empty] | 31.45299 | 48.54701 | 0 | 0 | 0 | 0 | 0 | 333K | 极化 | 100mg/L |  | 62.66%
10207 | chitosan derivatives —CH | COC4OC(CO)C(OC3OC(CO)C(OC2OC(CO)C(OC1OC(CO)C(C)C(O)C1/N=C/C=C(C)/CC/C=C(C)/C)C(O)C2N)C(O)C3NCC(O)C[N+](C)(C)C)C(O)C4N(CCC(=O)NCCN(CCC(=O)NCCN)CCC(=O)NCC/N=C/C=C(C)/CC/C=C(C)/C)CCC(=O)NCCN(CCC(=O)NCCN)CCC(=O)NCCNCC(O)C[N+](C)(C)C | 混合型（但以抑制阳极反应为主） | NaCl | 盐 | 饱和 | 8wt% | 80 | [5 empty] | 31.45299 | 48.54701 | 0 | 0 | 0 | 0 | 0 | 333K | 极化 | 300mg/L |  | 69.24%
10208 | chitosan derivatives —CH | COC4OC(CO)C(OC3OC(CO)C(OC2OC(CO)C(OC1OC(CO)C(C)C(O)C1/N=C/C=C(C)/CC/C=C(C)/C)C(O)C2N)C(O)C3NCC(O)C[N+](C)(C)C)C(O)C4N(CCC(=O)NCCN(CCC(=O)NCCN)CCC(=O)NCC/N=C/C=C(C)/CC/C=C(C)/C)CCC(=O)NCCN(CCC(=O)NCCN)CCC(=O)NCCNCC(O)C[N+](C)(C)C | 混合型（但以抑制阳极反应为主） | NaCl | 盐 | 饱和 | 8wt% | 80 | [5 empty] | 31.45299 | 48.54701 | 0 | 0 | 0 | 0 | 0 | 333K | 极化 | 500mg/L |  | 82.84%
10209 | Imidazolate of 1-butyl-3-ethyl imidazole | CCCCn1cc[n+](CCC)c1.c1c[n-]cn1 | 混合型 | NaCl | 盐 | 饱和 | 3.0wt% | 30 | [5 empty] | 11.79487 | 18.20513 | 0 | 0 | 0 | 0 | 0 | 298K | 极化 | 10ppm |  | 86.56%
10210 | Imidazolate of 1-butyl-3-ethyl imidazole | CCCCn1cc[n+](CCC)c1.c1c[n-]cn1 | 混合型 | NaCl | 盐 | 饱和 | 3.0wt% | 30 | [5 empty] | 11.79487 | 18.20513 | 0 | 0 | 0 | 0 | 0 | 298K | 极化 | 20ppm |  | 90.6%
10211 | Imidazolate of 1-butyl-3-ethyl imidazole | CCCCn1cc[n+](CCC)c1.c1c[n-]cn1 | 混合型 | NaCl | 盐 | 饱和 | 3.0wt% | 30 | [5 empty] | 11.79487 | 18.20513 | 0 | 0 | 0 | 0 | 0 | 298K | 极化 | 50ppm |  | 96.8%
10212 | Imidazolate of 1-butyl-3-ethyl imidazole | CCCCn1cc[n+](CCC)c1.c1c[n-]cn1 | 阳极型 | NaCl | 盐 | 饱和 | 3.0wt% | 30 | [5 empty] | 11.79487 | 18.20513 | 0 | 0 | 0 | 0 | 0 | 298K | 极化 | 100ppm |  | 93.7%
10213 | Poly(cysteaminoaspartamide) | NC(=O)CCC(=O)NCCS | 混合型（但以抑制阳极反应为主） | NaCl | 盐 | 饱和 | 3.5wt% | 35 | [5 empty] | 13.76068 | 21.23932 | 0 | 0 | 0 | 0 | 0 | 328K | 极化 | 25ppm | OCP稳定1h | 92.7%
10214 | Poly(cysteaminoaspartamide) | NC(=O)CCC(=O)NCCS | 混合型（但以抑制阳极反应为主） | NaCl | 盐 | 饱和 | 3.5wt% | 35 | [5 empty] | 13.76068 | 21.23932 | 0 | 0 | 0 | 0 | 0 | 328K | 极化 | 50ppm | OCP稳定1h | 94.5%
10215 | Poly(cysteaminoaspartamide) | NC(=O)CCC(=O)NCCS | 混合型（但以抑制阳极反应为主） | NaCl | 盐 | 饱和 | 3.5wt% | 35 | [5 empty] | 13.76068 | 21.23932 | 0 | 0 | 0 | 0 | 0 | 328K | 极化 | 100ppm | OCP稳定1h | 95%
10216 | Poly(methionenoaspartamide) | CSCCC(NC(=O)CCC(N)=O)C(=O)[O-].[Na+] | 混合型（但以抑制阳极反应为主） | NaCl | 盐 | 饱和 | 3.5wt% | 35 | [5 empty] | 13.76068 | 21.23932 | 0 | 0 | 0 | 0 | 0 | 328K | 极化 | 25ppm | OCP稳定1h | 53.6%
10217 | Poly(methionenoaspartamide) | CSCCC(NC(=O)CCC(N)=O)C(=O)[O-].[Na+] | 混合型（但以抑制阳极反应为主） | NaCl | 盐 | 饱和 | 3.5wt% | 35 | [5 empty] | 13.76068 | 21.23932 | 0 | 0 | 0 | 0 | 0 | 328K | 极化 | 50ppm | OCP稳定1h | 89.7%
10218 | Poly(methionenoaspartamide) | CSCCC(NC(=O)CCC(N)=O)C(=O)[O-].[Na+] | 混合型（但以抑制阳极反应为主） | NaCl | 盐 | 饱和 | 3.5wt% | 35 | [5 empty] | 13.76068 | 21.23932 | 0 | 0 | 0 | 0 | 0 | 328K | 极化 | 100ppm | OCP稳定1h | 93.8%
10219 | oleic-based imidazoline | CCCCCCCC/C=C/CCCCCCC/C1=N/CCN1CCN | 混合型 | NaCl | 盐 | 饱和 | 3.5wt% | 35 | [5 empty] | 13.76068 | 21.23932 | 0 | 0 | 0 | 0 | 0 | 338K | 极化 | 0.2mM/L | OCP稳定1h | 78.53%
10220 | mercaptoethanol | OCCS | 混合型 | NaCl | 盐 | 饱和 | 3.5wt% | 35 | [5 empty] | 13.76068 | 21.23932 | 0 | 0 | 0 | 0 | 0 | 338K | 极化 | 0.2mM/L | OCP稳定1h | 61.72%
10221 | 2-(p-alkoxy phenyl)-2-imidazoline | CCCCCCCCCCCCCCCCCCOc2ccc(/C1=N/CCN1CCN)cc2 | 混合型（但以抑制阳极反应为主） | simulated formation water of CO2 flooding wells |  | 饱和0.0056Mol/L |  | 0.3276 | [5 empty] | 0.1288 | 0.1988 | 0 | 0 | 0 | 0 | 0 | 333K | 极化 | 200ppm | OCP稳定1h | 80.03%
10222 | 1,2,4,7,9,10-hexaazacyclopentadeca-1(15),10-diene-3,5,6,8-tetrone | O=C1N/N=C/CCC/C=N/NC(=O)NC(=O)C(=O)N1 | 混合型（但以抑制阳极反应为主） | simulated formation water of CO2 flooding wells |  | 饱和0.0056Mol/L |  | 0.3276 | [5 empty] | 0.1288 | 0.1988 | 0 | 0 | 0 | 0 | 0 | 333K | 极化 | 200ppm | OCP稳定1h | 82.91%
10223 | Imidazoline oleate | CCCCCCCC/C=C/CCCCCCC/C1=N/CCN1CCN | 混合型（但以抑制阳极反应为主） | simulated formation water of CO2 flooding wells |  | 饱和0.0056Mol/L |  | 0.3276 | [5 empty] | 0.1288 | 0.1988 | 0 | 0 | 0 | 0 | 0 | 333K | 极化 | 200ppm | OCP稳定1h | 77.67%
10224 | Imidazoline derivative | CCCCCCCC/C=C/CCCCCCC/C1=N/CCN1CCO | 混合型（但以抑制阳极反应为主） | simulated formation water of CO2 flooding wells |  | 饱和0.0056Mol/L |  | 0.3276 | [5 empty] | 0.1288 | 0.1988 | 0 | 0 | 0 | 0 | 0 | 333K | 极化 | 200ppm | OCP稳定1h | 89.4%
10225 | Thiourea imidazoline | CCCCCCCC/C=C/CCCCCCC/C1=N/CCN1CCNC(N)=S | 混合型（但以抑制阳极反应为主） | simulated formation water of CO2 flooding wells |  | 饱和0.0056Mol/L |  | 0.3276 | [5 empty] | 0.1288 | 0.1988 | 0 | 0 | 0 | 0 | 0 | 333K | 极化 | 200ppm | OCP稳定1h | 90.54%
10226 | Isoquinoline quaternary ammonium salt | c3ccc(C[n+]2ccc1ccccc1c2)cc3 | 混合型（但以抑制阳极反应为主） | simulated formation water of CO2 flooding wells |  | 饱和0.0056Mol/L |  | 0.3276 | [5 empty] | 0.1288 | 0.1988 | 0 | 0 | 0 | 0 | 0 | 333K | 极化 | 200ppm | OCP稳定1h | 92.07%
10227 | oleic imidazoline | CCCCCCCC/C=C/CCCCCCC/C1=N/CCN1CCN | 混合型 | NaCl NaHCO3 CaCl2 MgCl2 | 盐 | 饱和 | 2.587g/L 1.740g/L 0.323g/L 0.070g/L | 2.587 | 1.74 | 0.323 | 0.07 |  |  | 1.49354 | 1.828808 | 1.263571 | 0.1163964 | 0.01768421 | 0 | 0 | 333K | 极化 | 25ppm | OCP稳定1h | 61.78%
10228 | oleic imidazoline | CCCCCCCC/C=C/CCCCCCC/C1=N/CCN1CCN | 混合型 | NaCl NaHCO3 CaCl2 MgCl2 | 盐 | 饱和 | 2.587g/L 1.740g/L 0.323g/L 0.070g/L | 2.587 | 1.74 | 0.323 | 0.07 |  |  | 1.49354 | 1.828808 | 1.263571 | 0.1163964 | 0.01768421 | 0 | 0 | 333K | 极化 | 50ppm | OCP稳定1h | 77.26%
10229 | oleic imidazoline | CCCCCCCC/C=C/CCCCCCC/C1=N/CCN1CCN | 混合型 | NaCl NaHCO3 CaCl2 MgCl2 | 盐 | 饱和 | 2.587g/L 1.740g/L 0.323g/L 0.070g/L | 2.587 | 1.74 | 0.323 | 0.07 |  |  | 1.49354 | 1.828808 | 1.263571 | 0.1163964 | 0.01768421 | 0 | 0 | 333K | 极化 | 75ppm | OCP稳定1h | 81.93%
10230 | oleic imidazoline | CCCCCCCC/C=C/CCCCCCC/C1=N/CCN1CCN | 混合型 | NaCl NaHCO3 CaCl2 MgCl2 | 盐 | 饱和 | 2.587g/L 1.740g/L 0.323g/L 0.070g/L | 2.587 | 1.74 | 0.323 | 0.07 |  |  | 1.49354 | 1.828808 | 1.263571 | 0.1163964 | 0.01768421 | 0 | 0 | 333K | 极化 | 100ppm | OCP稳定1h | 87.5%
10231 | oleic imidazoline | CCCCCCCC/C=C/CCCCCCC/C1=N/CCN1CCN | 混合型 | NaCl NaHCO3 CaCl2 MgCl2 | 盐 | 饱和 | 2.587g/L 1.740g/L 0.323g/L 0.070g/L | 2.587 | 1.74 | 0.323 | 0.07 |  |  | 1.49354 | 1.828808 | 1.263571 | 0.1163964 | 0.01768421 | 0 | 0 | 333K | 极化 | 150ppm | OCP稳定1h | 88.37%
10232 | alkyl phosphate ester | CCOc1ccc(CCCCCCC(C)C)c(OP(=O)(O)O)c1 | 阳极型 | NaCl NaHCO3 CaCl2 MgCl2 | 盐 | 饱和 | 2.587g/L 1.740g/L 0.323g/L 0.070g/L | 2.587 | 1.74 | 0.323 | 0.07 |  |  | 1.49354 | 1.828808 | 1.263571 | 0.1163964 | 0.01768421 | 0 | 0 | 333K | 极化 | 25ppm | OCP稳定1h | 80.44%
10233 | alkyl phosphate ester | CCOc1ccc(CCCCCCC(C)C)c(OP(=O)(O)O)c1 | 阳极型 | NaCl NaHCO3 CaCl2 MgCl2 | 盐 | 饱和 | 2.587g/L 1.740g/L 0.323g/L 0.070g/L | 2.587 | 1.74 | 0.323 | 0.07 |  |  | 1.49354 | 1.828808 | 1.263571 | 0.1163964 | 0.01768421 | 0 | 0 | 333K | 极化 | 50ppm | OCP稳定1h | 80.78%
10234 | alkyl phosphate ester | CCOc1ccc(CCCCCCC(C)C)c(OP(=O)(O)O)c1 | 阳极型 | NaCl NaHCO3 CaCl2 MgCl2 | 盐 | 饱和 | 2.587g/L 1.740g/L 0.323g/L 0.070g/L | 2.587 | 1.74 | 0.323 | 0.07 |  |  | 1.49354 | 1.828808 | 1.263571 | 0.1163964 | 0.01768421 | 0 | 0 | 333K | 极化 | 75ppm | OCP稳定1h | 88.33%
10235 | alkyl phosphate ester | CCOc1ccc(CCCCCCC(C)C)c(OP(=O)(O)O)c1 | 阳极型 | NaCl NaHCO3 CaCl2 MgCl2 | 盐 | 饱和 | 2.587g/L 1.740g/L 0.323g/L 0.070g/L | 2.587 | 1.74 | 0.323 | 0.07 |  |  | 1.49354 | 1.828808 | 1.263571 | 0.1163964 | 0.01768421 | 0 | 0 | 333K | 极化 | 100ppm | OCP稳定1h | 92.16%
10236 | alkyl phosphate ester | CCOc1ccc(CCCCCCC(C)C)c(OP(=O)(O)O)c1 | 阳极型 | NaCl NaHCO3 CaCl2 MgCl2 | 盐 | 饱和 | 2.587g/L 1.740g/L 0.323g/L 0.070g/L | 2.587 | 1.74 | 0.323 | 0.07 |  |  | 1.49354 | 1.828808 | 1.263571 | 0.1163964 | 0.01768421 | 0 | 0 | 333K | 极化 | 150ppm | OCP稳定1h | 92.73%
10237 | L-histidine | NC(Cc1c[nH]cn1)C(=O)O | 混合型 | NaCl KCl NaHCO3 CaCl2 Na2SO4 MgCl2·6H2O | 盐 | 饱和 | 62.36g/L 3.4g/L 0.52g/L 0.57g/L 0.64g/L 4.46g/L | 62.36 | 0.52 | 0.57 | 4.46 | 3.4 | 0.64 | 24.86731 | 43.16039 | 0.377619 | 0.2054054 | 1.126737 | 1.779866 | 0.4326761 | 333K | 极化 | 0.05mM/L | OCP稳定1h | 2.29%
10238 | L-histidine | NC(Cc1c[nH]cn1)C(=O)O | 混合型 | NaCl KCl NaHCO3 CaCl2 Na2SO4 MgCl2·6H2O | 盐 | 饱和 | 62.36g/L 3.4g/L 0.52g/L 0.57g/L 0.64g/L 4.46g/L | 62.36 | 0.52 | 0.57 | 4.46 | 3.4 | 0.64 | 24.86731 | 43.16039 | 0.377619 | 0.2054054 | 1.126737 | 1.779866 | 0.4326761 | 333K | 极化 | 0.1mM/L | OCP稳定1h | 3.05%
10239 | L-histidine | NC(Cc1c[nH]cn1)C(=O)O | 混合型 | NaCl KCl NaHCO3 CaCl2 Na2SO4 MgCl2·6H2O | 盐 | 饱和 | 62.36g/L 3.4g/L 0.52g/L 0.57g/L 0.64g/L 4.46g/L | 62.36 | 0.52 | 0.57 | 4.46 | 3.4 | 0.64 | 24.86731 | 43.16039 | 0.377619 | 0.2054054 | 1.126737 | 1.779866 | 0.4326761 | 333K | 极化 | 0.2mM/L | OCP稳定1h | 26.49%
10240 | L-histidine | NC(Cc1c[nH]cn1)C(=O)O | 混合型 | NaCl KCl NaHCO3 CaCl2 Na2SO4 MgCl2·6H2O | 盐 | 饱和 | 62.36g/L 3.4g/L 0.52g/L 0.57g/L 0.64g/L 4.46g/L | 62.36 | 0.52 | 0.57 | 4.46 | 3.4 | 0.64 | 24.86731 | 43.16039 | 0.377619 | 0.2054054 | 1.126737 | 1.779866 | 0.4326761 | 333K | 极化 | 0.4mM/L | OCP稳定1h | 55.19%
10241 | 1-phenylthiourea | NC(=S)Nc1ccccc1 | 混合型 | NaCl KCl NaHCO3 CaCl2 Na2SO4 MgCl2·6H2O | 盐 | 饱和 | 62.36g/L 3.4g/L 0.52g/L 0.57g/L 0.64g/L 4.46g/L | 62.36 | 0.52 | 0.57 | 4.46 | 3.4 | 0.64 | 24.86731 | 43.16039 | 0.377619 | 0.2054054 | 1.126737 | 1.779866 | 0.4326761 | 333K | 极化 | 0.05mM/L | OCP稳定1h | 90%
10242 | 1-phenylthiourea | NC(=S)Nc1ccccc1 | 混合型 | NaCl KCl NaHCO3 CaCl2 Na2SO4 MgCl2·6H2O | 盐 | 饱和 | 62.36g/L 3.4g/L 0.52g/L 0.57g/L 0.64g/L 4.46g/L | 62.36 | 0.52 | 0.57 | 4.46 | 3.4 | 0.64 | 24.86731 | 43.16039 | 0.377619 | 0.2054054 | 1.126737 | 1.779866 | 0.4326761 | 333K | 极化 | 0.1mM/L | OCP稳定1h | 91.68%
10243 | 1-phenylthiourea | NC(=S)Nc1ccccc1 | 混合型 | NaCl KCl NaHCO3 CaCl2 Na2SO4 MgCl2·6H2O | 盐 | 饱和 | 62.36g/L 3.4g/L 0.52g/L 0.57g/L 0.64g/L 4.46g/L | 62.36 | 0.52 | 0.57 | 4.46 | 3.4 | 0.64 | 24.86731 | 43.16039 | 0.377619 | 0.2054054 | 1.126737 | 1.779866 | 0.4326761 | 333K | 极化 | 0.2mM/L | OCP稳定1h | 95.1%
10244 | 1-phenylthiourea | NC(=S)Nc1ccccc1 | 混合型 | NaCl KCl NaHCO3 CaCl2 Na2SO4 MgCl2·6H2O | 盐 | 饱和 | 62.36g/L 3.4g/L 0.52g/L 0.57g/L 0.64g/L 4.46g/L | 62.36 | 0.52 | 0.57 | 4.46 | 3.4 | 0.64 | 24.86731 | 43.16039 | 0.377619 | 0.2054054 | 1.126737 | 1.779866 | 0.4326761 | 333K | 极化 | 0.4mM/L | OCP稳定1h | 95.22%
10245 | (phenylcarbamothioyl)histidine | O=C(O)C(Cc1c[nH]cn1)NC(=S)Nc2ccccc2 | 混合型 | NaCl KCl NaHCO3 CaCl2 Na2SO4 MgCl2·6H2O | 盐 | 饱和 | 62.36g/L 3.4g/L 0.52g/L 0.57g/L 0.64g/L 4.46g/L | 62.36 | 0.52 | 0.57 | 4.46 | 3.4 | 0.64 | 24.86731 | 43.16039 | 0.377619 | 0.2054054 | 1.126737 | 1.779866 | 0.4326761 | 333K | 极化 | 0.05mM/L | OCP稳定1h | 96.45%
10246 | (phenylcarbamothioyl)histidine | O=C(O)C(Cc1c[nH]cn1)NC(=S)Nc2ccccc2 | 混合型 | NaCl KCl NaHCO3 CaCl2 Na2SO4 MgCl2·6H2O | 盐 | 饱和 | 62.36g/L 3.4g/L 0.52g/L 0.57g/L 0.64g/L 4.46g/L | 62.36 | 0.52 | 0.57 | 4.46 | 3.4 | 0.64 | 24.86731 | 43.16039 | 0.377619 | 0.2054054 | 1.126737 | 1.779866 | 0.4326761 | 333K | 极化 | 0.1mM/L | OCP稳定1h | 98.11%
10247 | (phenylcarbamothioyl)histidine | O=C(O)C(Cc1c[nH]cn1)NC(=S)Nc2ccccc2 | 混合型 | NaCl KCl NaHCO3 CaCl2 Na2SO4 MgCl2·6H2O | 盐 | 饱和 | 62.36g/L 3.4g/L 0.52g/L 0.57g/L 0.64g/L 4.46g/L | 62.36 | 0.52 | 0.57 | 4.46 | 3.4 | 0.64 | 24.86731 | 43.16039 | 0.377619 | 0.2054054 | 1.126737 | 1.779866 | 0.4326761 | 333K | 极化 | 0.2mM/L | OCP稳定1h | 98.58%
10248 | (phenylcarbamothioyl)histidine | O=C(O)C(Cc1c[nH]cn1)NC(=S)Nc2ccccc2 | 混合型 | NaCl KCl NaHCO3 CaCl2 Na2SO4 MgCl2·6H2O | 盐 | 饱和 | 62.36g/L 3.4g/L 0.52g/L 0.57g/L 0.64g/L 4.46g/L | 62.36 | 0.52 | 0.57 | 4.46 | 3.4 | 0.64 | 24.86731 | 43.16039 | 0.377619 | 0.2054054 | 1.126737 | 1.779866 | 0.4326761 | 333K | 极化 | 0.4mM/L | OCP稳定1h | 98.66%
10249 | 4-phenylcoumarin | COc4cc(OC1O[C@H](CO)[C@@H](O)[C@H](O)[C@H]1O)c3c(c2ccc(O)c(O)c2)cc(=O)oc3c4 | 混合型 | NaCl | 盐 | 饱和 | 30g/L | 30 | [5 empty] | #VALUE! | #VALUE! | 0 | 0 | 0 | 0 | 0 | 298K | 电化学阻抗谱 | 50ppm | OCP稳定1h | 75.4%
10250 | L-histidine | NC(Cc1c[nH]cn1)C(=O)O | 混合型 | NaCl KCl NaHCO3 CaCl2 Na2SO4 MgCl2·6H2O | 盐 | 饱和 | 62.36g/L 3.4g/L 0.52g/L 0.57g/L 0.64g/L 4.46g/L | 62.36 | 0.52 | 0.57 | 4.46 | 3.4 | 0.64 | 24.86731 | 43.16039 | 0.377619 | 0.2054054 | 1.126737 | 1.779866 | 0.4326761 | 333K | 极化 | 0.05mM/L | OCP稳定1h | 2%
10251 | L-histidine | NC(Cc1c[nH]cn1)C(=O)O | 混合型 | NaCl KCl NaHCO3 CaCl2 Na2SO4 MgCl2·6H2O | 盐 | 饱和 | 62.36g/L 3.4g/L 0.52g/L 0.57g/L 0.64g/L 4.46g/L | 62.36 | 0.52 | 0.57 | 4.46 | 3.4 | 0.64 | 24.86731 | 43.16039 | 0.377619 | 0.2054054 | 1.126737 | 1.779866 | 0.4326761 | 333K | 极化 | 0.1mM/L | OCP稳定1h | 5.7%
10252 | L-histidine | NC(Cc1c[nH]cn1)C(=O)O | 混合型 | NaCl KCl NaHCO3 CaCl2 Na2SO4 MgCl2·6H2O | 盐 | 饱和 | 62.36g/L 3.4g/L 0.52g/L 0.57g/L 0.64g/L 4.46g/L | 62.36 | 0.52 | 0.57 | 4.46 | 3.4 | 0.64 | 24.86731 | 43.16039 | 0.377619 | 0.2054054 | 1.126737 | 1.779866 | 0.4326761 | 333K | 极化 | 0.2mM/L | OCP稳定1h | 21.1%
10253 | L-histidine | NC(Cc1c[nH]cn1)C(=O)O | 混合型 | NaCl KCl NaHCO3 CaCl2 Na2SO4 MgCl2·6H2O | 盐 | 饱和 | 62.36g/L 3.4g/L 0.52g/L 0.57g/L 0.64g/L 4.46g/L | 62.36 | 0.52 | 0.57 | 4.46 | 3.4 | 0.64 | 24.86731 | 43.16039 | 0.377619 | 0.2054054 | 1.126737 | 1.779866 | 0.4326761 | 333K | 极化 | 0.4mM/L | OCP稳定1h | 67.9%
10254 | L-cysteine | NC(CS)C(=O)O | 混合型 | NaCl KCl NaHCO3 CaCl2 Na2SO4 MgCl2·6H2O | 盐 | 饱和 | 62.36g/L 3.4g/L 0.52g/L 0.57g/L 0.64g/L 4.46g/L | 62.36 | 0.52 | 0.57 | 4.46 | 3.4 | 0.64 | 24.86731 | 43.16039 | 0.377619 | 0.2054054 | 1.126737 | 1.779866 | 0.4326761 | 333K | 极化 | 0.05mM/L | OCP稳定1h | 76.3%
10255 | L-cysteine | NC(CS)C(=O)O | 混合型 | NaCl KCl NaHCO3 CaCl2 Na2SO4 MgCl2·6H2O | 盐 | 饱和 | 62.36g/L 3.4g/L 0.52g/L 0.57g/L 0.64g/L 4.46g/L | 62.36 | 0.52 | 0.57 | 4.46 | 3.4 | 0.64 | 24.86731 | 43.16039 | 0.377619 | 0.2054054 | 1.126737 | 1.779866 | 0.4326761 | 333K | 极化 | 0.1mM/L | OCP稳定1h | 76.8%
10256 | L-cysteine | NC(CS)C(=O)O | 混合型 | NaCl KCl NaHCO3 CaCl2 Na2SO4 MgCl2·6H2O | 盐 | 饱和 | 62.36g/L 3.4g/L 0.52g/L 0.57g/L 0.64g/L 4.46g/L | 62.36 | 0.52 | 0.57 | 4.46 | 3.4 | 0.64 | 24.86731 | 43.16039 | 0.377619 | 0.2054054 | 1.126737 | 1.779866 | 0.4326761 | 333K | 极化 | 0.2mM/L | OCP稳定1h | 80.5%
10257 | L-cysteine | NC(CS)C(=O)O | 混合型 | NaCl KCl NaHCO3 CaCl2 Na2SO4 MgCl2·6H2O | 盐 | 饱和 | 62.36g/L 3.4g/L 0.52g/L 0.57g/L 0.64g/L 4.46g/L | 62.36 | 0.52 | 0.57 | 4.46 | 3.4 | 0.64 | 24.86731 | 43.16039 | 0.377619 | 0.2054054 | 1.126737 | 1.779866 | 0.4326761 | 333K | 极化 | 0.4mM/L | OCP稳定1h | 84.5%
10258 | thiourea | NC(N)=S | 混合型 | NaCl KCl NaHCO3 CaCl2 Na2SO4 MgCl2·6H2O | 盐 | 饱和 | 62.36g/L 3.4g/L 0.52g/L 0.57g/L 0.64g/L 4.46g/L | 62.36 | 0.52 | 0.57 | 4.46 | 3.4 | 0.64 | 24.86731 | 43.16039 | 0.377619 | 0.2054054 | 1.126737 | 1.779866 | 0.4326761 | 333K | 极化 | 0.05mM/L | OCP稳定1h | 73.8%
10259 | thiourea | NC(N)=S | 混合型 | NaCl KCl NaHCO3 CaCl2 Na2SO4 MgCl2·6H2O | 盐 | 饱和 | 62.36g/L 3.4g/L 0.52g/L 0.57g/L 0.64g/L 4.46g/L | 62.36 | 0.52 | 0.57 | 4.46 | 3.4 | 0.64 | 24.86731 | 43.16039 | 0.377619 | 0.2054054 | 1.126737 | 1.779866 | 0.4326761 | 333K | 极化 | 0.1mM/L | OCP稳定1h | 82.7%
10260 | thiourea | NC(N)=S | 混合型 | NaCl KCl NaHCO3 CaCl2 Na2SO4 MgCl2·6H2O | 盐 | 饱和 | 62.36g/L 3.4g/L 0.52g/L 0.57g/L 0.64g/L 4.46g/L | 62.36 | 0.52 | 0.57 | 4.46 | 3.4 | 0.64 | 24.86731 | 43.16039 | 0.377619 | 0.2054054 | 1.126737 | 1.779866 | 0.4326761 | 333K | 极化 | 0.2mM/L | OCP稳定1h | 90.8%
10261 | thiourea | NC(N)=S | 混合型 | NaCl KCl NaHCO3 CaCl2 Na2SO4 MgCl2·6H2O | 盐 | 饱和 | 62.36g/L 3.4g/L 0.52g/L 0.57g/L 0.64g/L 4.46g/L | 62.36 | 0.52 | 0.57 | 4.46 | 3.4 | 0.64 | 24.86731 | 43.16039 | 0.377619 | 0.2054054 | 1.126737 | 1.779866 | 0.4326761 | 333K | 极化 | 0.4mM/L | OCP稳定1h | 94.1%
10262 | (3ar,6ar)-3a,6a-bis(4-((3,5-bis(2-(3-(tert-butyl)phenyl)propan-2-yl)phenyl)diazenyl)phenyl)tetrahydroimidazo[4,5-d]imidazole-2,5(1H,3H)-dione | CC(C)(C)c%10cccc(C(C)(C)c9cc(N=Nc7ccc([C@@]16NC(=O)N[C@]1(c5ccc(N=Nc4cc(C(C)(C)c2cccc(C(C)(C)C)c2)cc(C(C)(C)c3cccc(C(C)(C)C)c3)c4)cc5)NC(=O)N6)cc7)cc(C(C)(C)c8cccc(C(C)(C)C)c8)c9)c%10 | 混合型（但以抑制阳极反应为主） | NaCl | 盐 | 饱和 | 1MOL/L | 58.5 | [5 empty] | 23 | 35.5 | 0 | 0 | 0 | 0 | 0 | 303K | 极化 | 25ppm | OCP稳定1h | 85.66% | 同时饱和H2S
10263 | (3ar,6ar)-3a,6a-bis(4-((3,5-bis(2-(3-(tert-butyl)phenyl)propan-2-yl)phenyl)diazenyl)phenyl)tetrahydroimidazo[4,5-d]imidazole-2,5(1H,3H)-dione | CC(C)(C)c%10cccc(C(C)(C)c9cc(N=Nc7ccc([C@@]16NC(=O)N[C@]1(c5ccc(N=Nc4cc(C(C)(C)c2cccc(C(C)(C)C)c2)cc(C(C)(C)c3cccc(C(C)(C)C)c3)c4)cc5)NC(=O)N6)cc7)cc(C(C)(C)c8cccc(C(C)(C)C)c8)c9)c%10 | 混合型（但以抑制阳极反应为主） | NaCl | 盐 | 饱和 | 1MOL/L | 58.5 | [5 empty] | 23 | 35.5 | 0 | 0 | 0 | 0 | 0 | 303K | 极化 | 50ppm | OCP稳定1h | 90.44% | 同时饱和H2S
10264 | (3ar,6ar)-3a,6a-bis(4-((3,5-bis(2-(3-(tert-butyl)phenyl)propan-2-yl)phenyl)diazenyl)phenyl)tetrahydroimidazo[4,5-d]imidazole-2,5(1H,3H)-dione | CC(C)(C)c%10cccc(C(C)(C)c9cc(N=Nc7ccc([C@@]16NC(=O)N[C@]1(c5ccc(N=Nc4cc(C(C)(C)c2cccc(C(C)(C)C)c2)cc(C(C)(C)c3cccc(C(C)(C)C)c3)c4)cc5)NC(=O)N6)cc7)cc(C(C)(C)c8cccc(C(C)(C)C)c8)c9)c%10 | 混合型（但以抑制阳极反应为主） | NaCl | 盐 | 饱和 | 1MOL/L | 58.5 | [5 empty] | 23 | 35.5 | 0 | 0 | 0 | 0 | 0 | 303K | 极化 | 75ppm | OCP稳定1h | 93.33% | 同时饱和H2S
10265 | (3ar,6ar)-3a,6a-bis(4-((3,5-bis(2-(3-(tert-butyl)phenyl)propan-2-yl)phenyl)diazenyl)phenyl)tetrahydroimidazo[4,5-d]imidazole-2,5(1H,3H)-dione | CC(C)(C)c%10cccc(C(C)(C)c9cc(N=Nc7ccc([C@@]16NC(=O)N[C@]1(c5ccc(N=Nc4cc(C(C)(C)c2cccc(C(C)(C)C)c2)cc(C(C)(C)c3cccc(C(C)(C)C)c3)c4)cc5)NC(=O)N6)cc7)cc(C(C)(C)c8cccc(C(C)(C)C)c8)c9)c%10 | 混合型（但以抑制阳极反应为主） | NaCl | 盐 | 饱和 | 1MOL/L | 58.5 | [5 empty] | 23 | 35.5 | 0 | 0 | 0 | 0 | 0 | 303K | 极化 | 100ppm | OCP稳定1h | 96.38% | 同时饱和H2S
10266 | oleic imidazoline | CCCCCCCCC/C=C/CCCCC/C1=N/CCN1CCNCCNCCN | 混合型 | NaCl NaHCO3 CaCl2 Na2SO4 MgCl2 | 盐 | 饱和 | 20.573g/L 1.111g/L 1.335g/L 0.044g/L 0.305g/L | 20.573 | 1.111 | 1.335 | 0.305 |  | 0.044 | 8.406986 | 13.56634 | 0.8067976 | 0.4810811 | 0.07705263 | 0 | 0.02974648 | 333K | 极化 | 10ppm | OCP稳定1h | 72.4%
10267 | oleic imidazoline | CCCCCCCCC/C=C/CCCCC/C1=N/CCN1CCNCCNCCN | 混合型 | NaCl NaHCO3 CaCl2 Na2SO4 MgCl2 | 盐 | 饱和 | 20.573g/L 1.111g/L 1.335g/L 0.044g/L 0.305g/L | 20.573 | 1.111 | 1.335 | 0.305 |  | 0.044 | 8.406986 | 13.56634 | 0.8067976 | 0.4810811 | 0.07705263 | 0 | 0.02974648 | 333K | 极化 | 20ppm | OCP稳定1h | 75.6%
10268 | oleic imidazoline | CCCCCCCCC/C=C/CCCCC/C1=N/CCN1CCNCCNCCN | 混合型 | NaCl NaHCO3 CaCl2 Na2SO4 MgCl2 | 盐 | 饱和 | 20.573g/L 1.111g/L 1.335g/L 0.044g/L 0.305g/L | 20.573 | 1.111 | 1.335 | 0.305 |  | 0.044 | 8.406986 | 13.56634 | 0.8067976 | 0.4810811 | 0.07705263 | 0 | 0.02974648 | 333K | 极化 | 50ppm | OCP稳定1h | 80.4%
10269 | oleic imidazoline | CCCCCCCCC/C=C/CCCCC/C1=N/CCN1CCNCCNCCN | 混合型 | NaCl NaHCO3 CaCl2 Na2SO4 MgCl2 | 盐 | 饱和 | 20.573g/L 1.111g/L 1.335g/L 0.044g/L 0.305g/L | 20.573 | 1.111 | 1.335 | 0.305 |  | 0.044 | 8.406986 | 13.56634 | 0.8067976 | 0.4810811 | 0.07705263 | 0 | 0.02974648 | 333K | 极化 | 100ppm | OCP稳定1h | 82.8%
10270 | Mercapto-oleic imidazoline | CCCCCCCCC/C=C/CCCCC/C1=N/CCN1CCNCCNCCNC(=O)CCS | 混合型 | NaCl NaHCO3 CaCl2 Na2SO4 MgCl2 | 盐 | 饱和 | 20.573g/L 1.111g/L 1.335g/L 0.044g/L 0.305g/L | 20.573 | 1.111 | 1.335 | 0.305 |  | 0.044 | 8.406986 | 13.56634 | 0.8067976 | 0.4810811 | 0.07705263 | 0 | 0.02974648 | 333K | 极化 | 10ppm | OCP稳定1h | 86.8%
10271 | Mercapto-oleic imidazoline | CCCCCCCCC/C=C/CCCCC/C1=N/CCN1CCNCCNCCNC(=O)CCS | 混合型 | NaCl NaHCO3 CaCl2 Na2SO4 MgCl2 | 盐 | 饱和 | 20.573g/L 1.111g/L 1.335g/L 0.044g/L 0.305g/L | 20.573 | 1.111 | 1.335 | 0.305 |  | 0.044 | 8.406986 | 13.56634 | 0.8067976 | 0.4810811 | 0.07705263 | 0 | 0.02974648 | 333K | 极化 | 20ppm | OCP稳定1h | 95.6%
10272 | Mercapto-oleic imidazoline | CCCCCCCCC/C=C/CCCCC/C1=N/CCN1CCNCCNCCNC(=O)CCS | 混合型 | NaCl NaHCO3 CaCl2 Na2SO4 MgCl2 | 盐 | 饱和 | 20.573g/L 1.111g/L 1.335g/L 0.044g/L 0.305g/L | 20.573 | 1.111 | 1.335 | 0.305 |  | 0.044 | 8.406986 | 13.56634 | 0.8067976 | 0.4810811 | 0.07705263 | 0 | 0.02974648 | 333K | 极化 | 50ppm | OCP稳定1h | 98%
10273 | Mercapto-oleic imidazoline | CCCCCCCCC/C=C/CCCCC/C1=N/CCN1CCNCCNCCNC(=O)CCS | 混合型 | NaCl NaHCO3 CaCl2 Na2SO4 MgCl2 | 盐 | 饱和 | 20.573g/L 1.111g/L 1.335g/L 0.044g/L 0.305g/L | 20.573 | 1.111 | 1.335 | 0.305 |  | 0.044 | 8.406986 | 13.56634 | 0.8067976 | 0.4810811 | 0.07705263 | 0 | 0.02974648 | 333K | 极化 | 100ppm | OCP稳定1h | 98.4%
10274 | 2-mercaptopyrimidine | Sc1ncccn1 | 混合型（但以抑制阳极反应为主） | NaCl | 盐 | 饱和 | 3wt.% | 30 | [5 empty] | 11.79487 | 18.20513 | 0 | 0 | 0 | 0 | 0 | 293K | 极化 | 5ppm | OCP稳定1h | 86.37%
10275 | 2-mercaptopyrimidine | Sc1ncccn1 | 混合型（但以抑制阳极反应为主） | NaCl | 盐 | 饱和 | 3wt.% | 30 | [5 empty] | 11.79487 | 18.20513 | 0 | 0 | 0 | 0 | 0 | 293K | 极化 | 10ppm | OCP稳定1h | 94.67%
10276 | 2-mercaptopyrimidine | Sc1ncccn1 | 混合型（但以抑制阳极反应为主） | NaCl | 盐 | 饱和 | 3wt.% | 30 | [5 empty] | 11.79487 | 18.20513 | 0 | 0 | 0 | 0 | 0 | 293K | 极化 | 40ppm | OCP稳定1h | 95.3%
10277 | 2-mercaptopyrimidine | Sc1ncccn1 | 混合型（但以抑制阳极反应为主） | NaCl | 盐 | 饱和 | 3wt.% | 30 | [5 empty] | 11.79487 | 18.20513 | 0 | 0 | 0 | 0 | 0 | 293K | 极化 | 70ppm | OCP稳定1h | 95.35%
10278 | 2-mercaptopyrimidine | Sc1ncccn1 | 混合型（但以抑制阳极反应为主） | NaCl | 盐 | 饱和 | 3wt.% | 30 | [5 empty] | 11.79487 | 18.20513 | 0 | 0 | 0 | 0 | 0 | 293K | 极化 | 100ppm | OCP稳定1h | 95.38%
10279 | 4-methyl-2-mercaptopyrimidine | Cc1ccnc(S)n1 | 混合型（但以抑制阳极反应为主） | NaCl | 盐 | 饱和 | 3wt.% | 30 | [5 empty] | 11.79487 | 18.20513 | 0 | 0 | 0 | 0 | 0 | 293K | 极化 | 5ppm | OCP稳定1h | 73.53%
10280 | 4-methyl-2-mercaptopyrimidine | Cc1ccnc(S)n1 | 混合型（但以抑制阳极反应为主） | NaCl | 盐 | 饱和 | 3wt.% | 30 | [5 empty] | 11.79487 | 18.20513 | 0 | 0 | 0 | 0 | 0 | 293K | 极化 | 10ppm | OCP稳定1h | 76.13%
10281 | 4-methyl-2-mercaptopyrimidine | Cc1ccnc(S)n1 | 混合型（但以抑制阳极反应为主） | NaCl | 盐 | 饱和 | 3wt.% | 30 | [5 empty] | 11.79487 | 18.20513 | 0 | 0 | 0 | 0 | 0 | 293K | 极化 | 40ppm | OCP稳定1h | 93.18%
10282 | 4-methyl-2-mercaptopyrimidine | Cc1ccnc(S)n1 | 混合型（但以抑制阳极反应为主） | NaCl | 盐 | 饱和 | 3wt.% | 30 | [5 empty] | 11.79487 | 18.20513 | 0 | 0 | 0 | 0 | 0 | 293K | 极化 | 70ppm | OCP稳定1h | 94.86%
10283 | 4-methyl-2-mercaptopyrimidine | Cc1ccnc(S)n1 | 混合型（但以抑制阳极反应为主） | NaCl | 盐 | 饱和 | 3wt.% | 30 | [5 empty] | 11.79487 | 18.20513 | 0 | 0 | 0 | 0 | 0 | 293K | 极化 | 100ppm | OCP稳定1h | 94.37%
10284 | rosin imidazoline | CC(C)/C4=C/C3=C/CC2C(C)(/C1=N/CCN1CCNCCNCCN)CCCC2(C)C3CC4 | 混合型（但以抑制阳极反应为主） | NaCl NaHCO3 CaCl2 Na2SO4 MgCl2 | 盐 | 饱和 | 20.57g/L 1.11g/L 1.34g/L 0.04g/L 0.31g/L | 20.573 | 1.111 | 1.335 | 0.305 |  | 0.044 | 8.406986 | 13.56634 | 0.8067976 | 0.4810811 | 0.07705263 | 0 | 0.02974648 | 353K | 极化 | 50ppm | OCP稳定1h | 81.1%
10285 | rosin imidazoline | CC(C)/C4=C/C3=C/CC2C(C)(/C1=N/CCN1CCNCCNCCN)CCCC2(C)C3CC4 | 混合型（但以抑制阳极反应为主） | NaCl NaHCO3 CaCl2 Na2SO4 MgCl2 | 盐 | 饱和 | 20.57g/L 1.11g/L 1.34g/L 0.04g/L 0.31g/L | 20.573 | 1.111 | 1.335 | 0.305 |  | 0.044 | 8.406986 | 13.56634 | 0.8067976 | 0.4810811 | 0.07705263 | 0 | 0.02974648 | 353K | 极化 | 100ppm | OCP稳定1h | 91.8%
10286 | rosin imidazoline | CC(C)/C4=C/C3=C/CC2C(C)(/C1=N/CCN1CCNCCNCCN)CCCC2(C)C3CC4 | 混合型（但以抑制阳极反应为主） | NaCl NaHCO3 CaCl2 Na2SO4 MgCl2 | 盐 | 饱和 | 20.57g/L 1.11g/L 1.34g/L 0.04g/L 0.31g/L | 20.573 | 1.111 | 1.335 | 0.305 |  | 0.044 | 8.406986 | 13.56634 | 0.8067976 | 0.4810811 | 0.07705263 | 0 | 0.02974648 | 353K | 极化 | 200ppm | OCP稳定1h | 97.4%
10287 | rosin imidazoline | CC(C)/C4=C/C3=C/CC2C(C)(/C1=N/CCN1CCNCCNCCN)CCCC2(C)C3CC4 | 混合型（但以抑制阳极反应为主） | NaCl NaHCO3 CaCl2 Na2SO4 MgCl2 | 盐 | 饱和 | 20.57g/L 1.11g/L 1.34g/L 0.04g/L 0.31g/L | 20.573 | 1.111 | 1.335 | 0.305 |  | 0.044 | 8.406986 | 13.56634 | 0.8067976 | 0.4810811 | 0.07705263 | 0 | 0.02974648 | 353K | 极化 | 400ppm | OCP稳定1h | 98.9%
10288 | maltodextrin | OCC1OC(CO)C(O)C(O)C1O | 阴极型 | NaCl CaCl2·2H2O MgCl2·6H2O | 盐 | 饱和 | 3.5wt.% 0.305wt.% 0.186wt.% | 35 |  | 3.05 | 1.86 |  |  | 13.76068 | 24.58032 | 0 | 1.099099 | 0.4698947 | 0 | 0 | 323K | 极化 | 100ppm | OCP稳定1h | 36.1%
10289 | maltodextrin | OCC1OC(CO)C(O)C(O)C1O | 阴极型 | NaCl CaCl2·2H2O MgCl2·6H2O | 盐 | 饱和 | 3.5wt.% 0.305wt.% 0.186wt.% | 35 |  | 3.05 | 1.86 |  |  | 13.76068 | 24.58032 | 0 | 1.099099 | 0.4698947 | 0 | 0 | 323K | 极化 | 200ppm | OCP稳定1h | 64.6%
10290 | maltodextrin | OCC1OC(CO)C(O)C(O)C1O | 阴极型 | NaCl CaCl2·2H2O MgCl2·6H2O | 盐 | 饱和 | 3.5wt.% 0.305wt.% 0.186wt.% | 35 |  | 3.05 | 1.86 |  |  | 13.76068 | 24.58032 | 0 | 1.099099 | 0.4698947 | 0 | 0 | 323K | 极化 | 300ppm | OCP稳定1h | 82.1%
10291 | maltodextrin | OCC1OC(CO)C(O)C(O)C1O | 阴极型 | NaCl CaCl2·2H2O MgCl2·6H2O | 盐 | 饱和 | 3.5wt.% 0.305wt.% 0.186wt.% | 35 |  | 3.05 | 1.86 |  |  | 13.76068 | 24.58032 | 0 | 1.099099 | 0.4698947 | 0 | 0 | 323K | 极化 | 400ppm | OCP稳定1h | 90.1%
10292 | (E)-2-amino-7-hydroxy-4-styrylquinoline-3-carbonitrile | Nc3nc1cc(O)ccc1c(/C=C/c2ccccc2)c3[CN] | 混合型 | NaCl | 盐 | 饱和 | 3.5wt% | 35 | [5 empty] | 13.76068 | 21.23932 | 0 | 0 | 0 | 0 | 0 | 298K | 极化 | 10ppm | OCP稳定1h | 70.98%
10293 | (E)-2-amino-7-hydroxy-4-styrylquinoline-3-carbonitrile | Nc3nc1cc(O)ccc1c(/C=C/c2ccccc2)c3[CN] | 混合型 | NaCl | 盐 | 饱和 | 3.5wt% | 35 | [5 empty] | 13.76068 | 21.23932 | 0 | 0 | 0 | 0 | 0 | 298K | 极化 | 20ppm | OCP稳定1h | 76.24%
10294 | (E)-2-amino-7-hydroxy-4-styrylquinoline-3-carbonitrile | Nc3nc1cc(O)ccc1c(/C=C/c2ccccc2)c3[CN] | 混合型 | NaCl | 盐 | 饱和 | 3.5wt% | 35 | [5 empty] | 13.76068 | 21.23932 | 0 | 0 | 0 | 0 | 0 | 298K | 极化 | 50ppm | OCP稳定1h | 83.37%
10295 | (E)-2-amino-7-hydroxy-4-styrylquinoline-3-carbonitrile | Nc3nc1cc(O)ccc1c(/C=C/c2ccccc2)c3[CN] | 混合型 | NaCl | 盐 | 饱和 | 3.5wt% | 35 | [5 empty] | 13.76068 | 21.23932 | 0 | 0 | 0 | 0 | 0 | 298K | 极化 | 100ppm | OCP稳定1h | 89.87%
10296 | 2-hydroxybenzimidazole | Oc2nc1ccccc1[nH]2 | 混合型 | NaCl | 盐 | 饱和 | 3.5wt% | 35 | [5 empty] | 13.76068 | 21.23932 | 0 | 0 | 0 | 0 | 0 | 313K | 极化 | 100ppm | OCP稳定1h | 52%
10297 | 2-aminobenzimidazole | Nc2nc1ccccc1[nH]2 | 混合型 | NaCl | 盐 | 饱和 | 3.5wt% | 35 | [5 empty] | 13.76068 | 21.23932 | 0 | 0 | 0 | 0 | 0 | 313K | 极化 | 100ppm | OCP稳定1h | 59.96%
10298 | 2-mercaptobenzimidazole | Sc2nc1ccccc1[nH]2 | 混合型 | NaCl | 盐 | 饱和 | 3.5wt% | 35 | [5 empty] | 13.76068 | 21.23932 | 0 | 0 | 0 | 0 | 0 | 313K | 极化 | 100ppm | OCP稳定1h | 87.69%
10299 | S-benzyl-L-cysteine | NC(CSCc1ccccc1)C(=O)O | 混合型 | NaCl KCl NaHCO3 CaCl2 Na2SO4 MgCl2·6H2O | 盐 | 饱和 | 62.36g/L 3.4g/L 0.52g/L 0.57g/L 0.64g/L 4.46g/L | 62.36 | 0.52 | 0.57 | 4.46 | 3.4 | 0.64 | 24.86731 | 43.16039 | 0.377619 | 0.2054054 | 1.126737 | 1.779866 | 0.4326761 | 333K | 极化 | 0.05mM/L | OCP稳定1h | 62%
10300 | S-benzyl-L-cysteine | NC(CSCc1ccccc1)C(=O)O | 混合型 | NaCl KCl NaHCO3 CaCl2 Na2SO4 MgCl2·6H2O | 盐 | 饱和 | 62.36g/L 3.4g/L 0.52g/L 0.57g/L 0.64g/L 4.46g/L | 62.36 | 0.52 | 0.57 | 4.46 | 3.4 | 0.64 | 24.86731 | 43.16039 | 0.377619 | 0.2054054 | 1.126737 | 1.779866 | 0.4326761 | 333K | 极化 | 0.1mM/L | OCP稳定1h | 81.5%
10301 | S-benzyl-L-cysteine | NC(CSCc1ccccc1)C(=O)O | 混合型 | NaCl KCl NaHCO3 CaCl2 Na2SO4 MgCl2·6H2O | 盐 | 饱和 | 62.36g/L 3.4g/L 0.52g/L 0.57g/L 0.64g/L 4.46g/L | 62.36 | 0.52 | 0.57 | 4.46 | 3.4 | 0.64 | 24.86731 | 43.16039 | 0.377619 | 0.2054054 | 1.126737 | 1.779866 | 0.4326761 | 333K | 极化 | 0.2mM/L | OCP稳定1h | 86.6%
10302 | S-benzyl-L-cysteine | NC(CSCc1ccccc1)C(=O)O | 混合型 | NaCl KCl NaHCO3 CaCl2 Na2SO4 MgCl2·6H2O | 盐 | 饱和 | 62.36g/L 3.4g/L 0.52g/L 0.57g/L 0.64g/L 4.46g/L | 62.36 | 0.52 | 0.57 | 4.46 | 3.4 | 0.64 | 24.86731 | 43.16039 | 0.377619 | 0.2054054 | 1.126737 | 1.779866 | 0.4326761 | 333K | 极化 | 0.4mM/L | OCP稳定1h | 89.2%
10303 | thiourea | NC(N)=S | 混合型 | NaCl KCl NaHCO3 CaCl2 Na2SO4 MgCl2·6H2O | 盐 | 饱和 | 62.36g/L 3.4g/L 0.52g/L 0.57g/L 0.64g/L 4.46g/L | 62.36 | 0.52 | 0.57 | 4.46 | 3.4 | 0.64 | 24.86731 | 43.16039 | 0.377619 | 0.2054054 | 1.126737 | 1.779866 | 0.4326761 | 333K | 极化 | 0.05mM/L | OCP稳定1h | 65.8%
10304 | thiourea | NC(N)=S | 混合型 | NaCl KCl NaHCO3 CaCl2 Na2SO4 MgCl2·6H2O | 盐 | 饱和 | 62.36g/L 3.4g/L 0.52g/L 0.57g/L 0.64g/L 4.46g/L | 62.36 | 0.52 | 0.57 | 4.46 | 3.4 | 0.64 | 24.86731 | 43.16039 | 0.377619 | 0.2054054 | 1.126737 | 1.779866 | 0.4326761 | 333K | 极化 | 0.1mM/L | OCP稳定1h | 82.3%
10305 | thiourea | NC(N)=S | 混合型 | NaCl KCl NaHCO3 CaCl2 Na2SO4 MgCl2·6H2O | 盐 | 饱和 | 62.36g/L 3.4g/L 0.52g/L 0.57g/L 0.64g/L 4.46g/L | 62.36 | 0.52 | 0.57 | 4.46 | 3.4 | 0.64 | 24.86731 | 43.16039 | 0.377619 | 0.2054054 | 1.126737 | 1.779866 | 0.4326761 | 333K | 极化 | 0.2mM/L | OCP稳定1h | 84%
10306 | thiourea | NC(N)=S | 混合型 | NaCl KCl NaHCO3 CaCl2 Na2SO4 MgCl2·6H2O | 盐 | 饱和 | 62.36g/L 3.4g/L 0.52g/L 0.57g/L 0.64g/L 4.46g/L | 62.36 | 0.52 | 0.57 | 4.46 | 3.4 | 0.64 | 24.86731 | 43.16039 | 0.377619 | 0.2054054 | 1.126737 | 1.779866 | 0.4326761 | 333K | 极化 | 0.4mM/L | OCP稳定1h | 86%
10307 | 2-[2-(dimethylamino) ethoxy] ethanol | CN(C)CCOCCO | 混合型 | NaCl | 盐 | 饱和 | 3.5wt% | 35 | [5 empty] | 13.76068 | 21.23932 | 0 | 0 | 0 | 0 | 0 | 298K | 极化 | 20μM/L | OCP稳定1h | 57.25%
10308 | 2-[2-(dimethylamino) ethoxy] ethanol | CN(C)CCOCCO | 混合型 | NaCl | 盐 | 饱和 | 3.5wt% | 35 | [5 empty] | 13.76068 | 21.23932 | 0 | 0 | 0 | 0 | 0 | 298K | 极化 | 50μM/L | OCP稳定1h | 68.62%
10309 | 2-[2-(dimethylamino) ethoxy] ethanol | CN(C)CCOCCO | 混合型 | NaCl | 盐 | 饱和 | 3.5wt% | 35 | [5 empty] | 13.76068 | 21.23932 | 0 | 0 | 0 | 0 | 0 | 298K | 极化 | 80μM/L | OCP稳定1h | 77.62%
10310 | 2-[2-(dimethylamino) ethoxy] ethanol | CN(C)CCOCCO | 混合型 | NaCl | 盐 | 饱和 | 3.5wt% | 35 | [5 empty] | 13.76068 | 21.23932 | 0 | 0 | 0 | 0 | 0 | 298K | 极化 | 100μM/L | OCP稳定1h | 87.75%
10311 | 2-[2-(dimethylamino) ethoxy] ethanol | CN(C)CCOCCO | 混合型 | NaCl | 盐 | 饱和 | 3.5wt% | 35 | [5 empty] | 13.76068 | 21.23932 | 0 | 0 | 0 | 0 | 0 | 308K | 极化 | 20μM/L | OCP稳定1h | 50.58%
10312 | 2-[2-(dimethylamino) ethoxy] ethanol | CN(C)CCOCCO | 混合型 | NaCl | 盐 | 饱和 | 3.5wt% | 35 | [5 empty] | 13.76068 | 21.23932 | 0 | 0 | 0 | 0 | 0 | 308K | 极化 | 50μM/L | OCP稳定1h | 57.38%
10313 | 2-[2-(dimethylamino) ethoxy] ethanol | CN(C)CCOCCO | 混合型 | NaCl | 盐 | 饱和 | 3.5wt% | 35 | [5 empty] | 13.76068 | 21.23932 | 0 | 0 | 0 | 0 | 0 | 308K | 极化 | 80μM/L | OCP稳定1h | 67.9%
10314 | 2-[2-(dimethylamino) ethoxy] ethanol | CN(C)CCOCCO | 混合型 | NaCl | 盐 | 饱和 | 3.5wt% | 35 | [5 empty] | 13.76068 | 21.23932 | 0 | 0 | 0 | 0 | 0 | 308K | 极化 | 100μM/L | OCP稳定1h | 81.72%
10315 | 2-[2-(dimethylamino) ethoxy] ethanol | CN(C)CCOCCO | 混合型 | NaCl | 盐 | 饱和 | 3.5wt% | 35 | [5 empty] | 13.76068 | 21.23932 | 0 | 0 | 0 | 0 | 0 | 323K | 极化 | 20μM/L | OCP稳定1h | 32.48%
10316 | 2-[2-(dimethylamino) ethoxy] ethanol | CN(C)CCOCCO | 混合型 | NaCl | 盐 | 饱和 | 3.5wt% | 35 | [5 empty] | 13.76068 | 21.23932 | 0 | 0 | 0 | 0 | 0 | 323K | 极化 | 50μM/L | OCP稳定1h | 40.52%
10317 | 2-[2-(dimethylamino) ethoxy] ethanol | CN(C)CCOCCO | 混合型 | NaCl | 盐 | 饱和 | 3.5wt% | 35 | [5 empty] | 13.76068 | 21.23932 | 0 | 0 | 0 | 0 | 0 | 323K | 极化 | 80μM/L | OCP稳定1h | 60.32%
10318 | 2-[2-(dimethylamino) ethoxy] ethanol | CN(C)CCOCCO | 混合型 | NaCl | 盐 | 饱和 | 3.5wt% | 35 | [5 empty] | 13.76068 | 21.23932 | 0 | 0 | 0 | 0 | 0 | 323K | 极化 | 100μM/L | OCP稳定1h | 71.31%
10319 | 2-[2-(dimethylamino) ethoxy] ethanol | CN(C)CCOCCO | 混合型 | NaCl | 盐 | 饱和 | 3.5wt% | 35 | [5 empty] | 13.76068 | 21.23932 | 0 | 0 | 0 | 0 | 0 | 353K | 极化 | 20μM/L | OCP稳定1h | 19.72%
10320 | 2-[2-(dimethylamino) ethoxy] ethanol | CN(C)CCOCCO | 混合型 | NaCl | 盐 | 饱和 | 3.5wt% | 35 | [5 empty] | 13.76068 | 21.23932 | 0 | 0 | 0 | 0 | 0 | 353K | 极化 | 50μM/L | OCP稳定1h | 34.53%
10321 | 2-[2-(dimethylamino) ethoxy] ethanol | CN(C)CCOCCO | 混合型 | NaCl | 盐 | 饱和 | 3.5wt% | 35 | [5 empty] | 13.76068 | 21.23932 | 0 | 0 | 0 | 0 | 0 | 353K | 极化 | 80μM/L | OCP稳定1h | 51.65%
10322 | 2-[2-(dimethylamino) ethoxy] ethanol | CN(C)CCOCCO | 混合型 | NaCl | 盐 | 饱和 | 3.5wt% | 35 | [5 empty] | 13.76068 | 21.23932 | 0 | 0 | 0 | 0 | 0 | 353K | 极化 | 100μM/L | OCP稳定1h | 64.03%
10327 | hioureido-imidazoline quaternaryammonium salt | CCCCCCC/C=C/CCCCCCCC/C1=N/CC[N+]1(CCNC(N)=S)Cc2ccccc2.[Cl-] | 阳极型 | NaCl NaHCO3 CaCl2 Na2SO4·10H2O MgCl2·6H2O | 盐 | 饱和 | 70g/L 1.2g/L 1.5g/L 1.2g/L 1.4g/L | 70 | 1.2 | 1.5 | 1.4 |  | 1.2 | 28.23867 | 44.48441 | 0.8714286 | 0.5405405 | 0.3536842 | 0 | 0.8112676 | 323K | 极化 | 5ppm | OCP稳定1h | 88.45%
10328 | hioureido-imidazoline quaternaryammonium salt | CCCCCCC/C=C/CCCCCCCC/C1=N/CC[N+]1(CCNC(N)=S)Cc2ccccc2.[Cl-] | 阳极型 | NaCl NaHCO3 CaCl2 Na2SO4·10H2O MgCl2·6H2O | 盐 | 饱和 | 70g/L 1.2g/L 1.5g/L 1.2g/L 1.4g/L | 70 | 1.2 | 1.5 | 1.4 |  | 1.2 | 28.23867 | 44.48441 | 0.8714286 | 0.5405405 | 0.3536842 | 0 | 0.8112676 | 323K | 极化 | 10ppm | OCP稳定1h | 94.51%
10329 | hioureido-imidazoline quaternaryammonium salt | CCCCCCC/C=C/CCCCCCCC/C1=N/CC[N+]1(CCNC(N)=S)Cc2ccccc2.[Cl-] | 阳极型 | NaCl NaHCO3 CaCl2 Na2SO4·10H2O MgCl2·6H2O | 盐 | 饱和 |  | 70 | 1.2 | 1.5 | 1.4 |  | 1.2 | 28.23867 | 44.48441 | 0.8714286 | 0.5405405 | 0.3536842 | 0 | 0.8112676 | 323K | 极化 | 20ppm | OCP稳定1h | 98.45%
10330 | hioureido-imidazoline quaternaryammonium salt | CCCCCCC/C=C/CCCCCCCC/C1=N/CC[N+]1(CCNC(N)=S)Cc2ccccc2.[Cl-] | 阳极型 | NaCl NaHCO3 CaCl2 Na2SO4·10H2O MgCl2·6H2O | 盐 | 饱和 | 70g/L 1.2g/L 1.5g/L 1.2g/L 1.4g/L | 70 | 1.2 | 1.5 | 1.4 |  | 1.2 | 28.23867 | 44.48441 | 0.8714286 | 0.5405405 | 0.3536842 | 0 | 0.8112676 | 323K | 极化 | 40ppm | OCP稳定1h | 95.35%
10331 | hioureido-imidazoline quaternaryammonium salt | CCCCCCC/C=C/CCCCCCCC/C1=N/CC[N+]1(CCNC(N)=S)Cc2ccccc2.[Cl-] | 阳极型 | NaCl NaHCO3 CaCl2 Na2SO4·10H2O MgCl2·6H2O | 盐 | 饱和 | 70g/L 1.2g/L 1.5g/L 1.2g/L 1.4g/L | 70 | 1.2 | 1.5 | 1.4 |  | 1.2 | 28.23867 | 44.48441 | 0.8714286 | 0.5405405 | 0.3536842 | 0 | 0.8112676 | 323K | 极化 | 100ppm | OCP稳定1h | 95.08%
10332 | (5-(mercapto-methyl)-3-phenyl-2-thioxoimidazolidin-4-one | O=C1C(CS)NC(=S)N1c2ccccc2 | 混合型 | NaCl KCl NaHCO3 CaCl2 Na2SO4 MgCl2·6H2O | 盐 | 饱和 | 62.36g/L 3.4g/L 0.52g/L 0.57g/L 0.64g/L 4.46g/L | 62.36 | 0.52 | 0.57 | 4.46 | 3.4 | 0.64 | 24.86731 | 43.16039 | 0.377619 | 0.2054054 | 1.126737 | 1.779866 | 0.4326761 | 333K | 极化 | 0.01mMol/L | OCP稳定1h | 97.91%
10333 | (5-(mercapto-methyl)-3-phenyl-2-thioxoimidazolidin-4-one | O=C1C(CS)NC(=S)N1c2ccccc2 | 混合型 | NaCl KCl NaHCO3 CaCl2 Na2SO4 MgCl2·6H2O | 盐 | 饱和 | 62.36g/L 3.4g/L 0.52g/L 0.57g/L 0.64g/L 4.46g/L | 62.36 | 0.52 | 0.57 | 4.46 | 3.4 | 0.64 | 24.86731 | 43.16039 | 0.377619 | 0.2054054 | 1.126737 | 1.779866 | 0.4326761 | 333K | 极化 | 0.025mMol/L | OCP稳定1h | 99.16%
10334 | (5-(mercapto-methyl)-3-phenyl-2-thioxoimidazolidin-4-one | O=C1C(CS)NC(=S)N1c2ccccc2 | 混合型 | NaCl KCl NaHCO3 CaCl2 Na2SO4 MgCl2·6H2O | 盐 | 饱和 | 62.36g/L 3.4g/L 0.52g/L 0.57g/L 0.64g/L 4.46g/L | 62.36 | 0.52 | 0.57 | 4.46 | 3.4 | 0.64 | 24.86731 | 43.16039 | 0.377619 | 0.2054054 | 1.126737 | 1.779866 | 0.4326761 | 333K | 极化 | 0.05mMol/L | OCP稳定1h | 99.31%
10335 | (5-(mercapto-methyl)-3-phenyl-2-thioxoimidazolidin-4-one | O=C1C(CS)NC(=S)N1c2ccccc2 | 混合型 | NaCl KCl NaHCO3 CaCl2 Na2SO4 MgCl2·6H2O | 盐 | 饱和 | 62.36g/L 3.4g/L 0.52g/L 0.57g/L 0.64g/L 4.46g/L | 62.36 | 0.52 | 0.57 | 4.46 | 3.4 | 0.64 | 24.86731 | 43.16039 | 0.377619 | 0.2054054 | 1.126737 | 1.779866 | 0.4326761 | 333K | 极化 | 0.1mMol/L | OCP稳定1h | 99.6%
10336 | (5-(mercapto-methyl)-3-phenyl-2-thioxoimidazolidin-4-one | O=C1C(CS)NC(=S)N1c2ccccc2 | 混合型 | NaCl KCl NaHCO3 CaCl2 Na2SO4 MgCl2·6H2O | 盐 | 饱和 | 62.36g/L 3.4g/L 0.52g/L 0.57g/L 0.64g/L 4.46g/L | 62.36 | 0.52 | 0.57 | 4.46 | 3.4 | 0.64 | 24.86731 | 43.16039 | 0.377619 | 0.2054054 | 1.126737 | 1.779866 | 0.4326761 | 333K | 极化 | 0.2mMol/L | OCP稳定1h | 99.44%
10337 | 5-((benzylthio)methyl).3-phenyl-2-thioxoimidazolidin-4-one | O=C2C(CSCc1ccccc1)NC(=S)N2c3ccccc3 | 混合型 | NaCl KCl NaHCO3 CaCl2 Na2SO4 MgCl2·6H2O | 盐 | 饱和 | 62.36g/L 3.4g/L 0.52g/L 0.57g/L 0.64g/L 4.46g/L | 62.36 | 0.52 | 0.57 | 4.46 | 3.4 | 0.64 | 24.86731 | 43.16039 | 0.377619 | 0.2054054 | 1.126737 | 1.779866 | 0.4326761 | 333K | 极化 | 0.01mMol/L | OCP稳定1h | 97.93%
10338 | 5-((benzylthio)methyl).3-phenyl-2-thioxoimidazolidin-4-one | O=C2C(CSCc1ccccc1)NC(=S)N2c3ccccc3 | 混合型 | NaCl KCl NaHCO3 CaCl2 Na2SO4 MgCl2·6H2O | 盐 | 饱和 | 62.36g/L 3.4g/L 0.52g/L 0.57g/L 0.64g/L 4.46g/L | 62.36 | 0.52 | 0.57 | 4.46 | 3.4 | 0.64 | 24.86731 | 43.16039 | 0.377619 | 0.2054054 | 1.126737 | 1.779866 | 0.4326761 | 333K | 极化 | 0.025mMol/L | OCP稳定1h | 99.19%
10339 | 5-((benzylthio)methyl).3-phenyl-2-thioxoimidazolidin-4-one | O=C2C(CSCc1ccccc1)NC(=S)N2c3ccccc3 | 混合型 | NaCl KCl NaHCO3 CaCl2 Na2SO4 MgCl2·6H2O | 盐 | 饱和 | 62.36g/L 3.4g/L 0.52g/L 0.57g/L 0.64g/L 4.46g/L | 62.36 | 0.52 | 0.57 | 4.46 | 3.4 | 0.64 | 24.86731 | 43.16039 | 0.377619 | 0.2054054 | 1.126737 | 1.779866 | 0.4326761 | 333K | 极化 | 0.05mMol/L | OCP稳定1h | 99.39%
10340 | 5-((benzylthio)methyl).3-phenyl-2-thioxoimidazolidin-4-one | O=C2C(CSCc1ccccc1)NC(=S)N2c3ccccc3 | 混合型 | NaCl KCl NaHCO3 CaCl2 Na2SO4 MgCl2·6H2O | 盐 | 饱和 | 62.36g/L 3.4g/L 0.52g/L 0.57g/L 0.64g/L 4.46g/L | 62.36 | 0.52 | 0.57 | 4.46 | 3.4 | 0.64 | 24.86731 | 43.16039 | 0.377619 | 0.2054054 | 1.126737 | 1.779866 | 0.4326761 | 333K | 极化 | 0.1mMol/L | OCP稳定1h | 99.64%
10341 | 5-((benzylthio)methyl).3-phenyl-2-thioxoimidazolidin-4-one | O=C2C(CSCc1ccccc1)NC(=S)N2c3ccccc3 | 混合型 | NaCl KCl NaHCO3 CaCl2 Na2SO4 MgCl2·6H2O | 盐 | 饱和 | 62.36g/L 3.4g/L 0.52g/L 0.57g/L 0.64g/L 4.46g/L | 62.36 | 0.52 | 0.57 | 4.46 | 3.4 | 0.64 | 24.86731 | 43.16039 | 0.377619 | 0.2054054 | 1.126737 | 1.779866 | 0.4326761 | 333K | 极化 | 0.2mMol/L | OCP稳定1h | 99.51%
10342 | L-cysteine modified dextran | COC1OC(COC(=O)C(N)CS)C(C)C(OC(=O)C(N)CS)C1OC(=O)C(N)CS | 混合型 | NaCl KCl NaHCO3 CaCl2 Na2SO4 MgCl2·6H2O | 盐 | 饱和 | 62.36g/L 3.4g/L 0.52g/L 0.57g/L 0.64g/L 4.46g/L | 62.36 | 0.52 | 0.57 | 4.46 | 3.4 | 0.64 | 24.86731 | 43.16039 | 0.377619 | 0.2054054 | 1.126737 | 1.779866 | 0.4326761 | 333K | 极化 | 50ppm | OCP稳定1h | 83.78%
10343 | L-cysteine modified dextran | COC1OC(COC(=O)C(N)CS)C(C)C(OC(=O)C(N)CS)C1OC(=O)C(N)CS | 混合型 | NaCl KCl NaHCO3 CaCl2 Na2SO4 MgCl2·6H2O | 盐 | 饱和 | 62.36g/L 3.4g/L 0.52g/L 0.57g/L 0.64g/L 4.46g/L | 62.36 | 0.52 | 0.57 | 4.46 | 3.4 | 0.64 | 24.86731 | 43.16039 | 0.377619 | 0.2054054 | 1.126737 | 1.779866 | 0.4326761 | 333K | 极化 | 100ppm | OCP稳定1h | 84.22%
10344 | L-cysteine modified dextran | COC1OC(COC(=O)C(N)CS)C(C)C(OC(=O)C(N)CS)C1OC(=O)C(N)CS | 混合型 | NaCl KCl NaHCO3 CaCl2 Na2SO4 MgCl2·6H2O | 盐 | 饱和 | 62.36g/L 3.4g/L 0.52g/L 0.57g/L 0.64g/L 4.46g/L | 62.36 | 0.52 | 0.57 | 4.46 | 3.4 | 0.64 | 24.86731 | 43.16039 | 0.377619 | 0.2054054 | 1.126737 | 1.779866 | 0.4326761 | 333K | 极化 | 150ppm | OCP稳定1h | 85.7%
10345 | L-cysteine modified dextran | COC1OC(COC(=O)C(N)CS)C(C)C(OC(=O)C(N)CS)C1OC(=O)C(N)CS | 混合型 | NaCl KCl NaHCO3 CaCl2 Na2SO4 MgCl2·6H2O | 盐 | 饱和 | 62.36g/L 3.4g/L 0.52g/L 0.57g/L 0.64g/L 4.46g/L | 62.36 | 0.52 | 0.57 | 4.46 | 3.4 | 0.64 | 24.86731 | 43.16039 | 0.377619 | 0.2054054 | 1.126737 | 1.779866 | 0.4326761 | 333K | 极化 | 200ppm | OCP稳定1h | 87.63%
10346 | L-cysteine modified dextran | COC1OC(COC(=O)C(N)CS)C(C)C(OC(=O)C(N)CS)C1OC(=O)C(N)CS | 混合型 | NaCl KCl NaHCO3 CaCl2 Na2SO4 MgCl2·6H2O | 盐 | 饱和 | 62.36g/L 3.4g/L 0.52g/L 0.57g/L 0.64g/L 4.46g/L | 62.36 | 0.52 | 0.57 | 4.46 | 3.4 | 0.64 | 24.86731 | 43.16039 | 0.377619 | 0.2054054 | 1.126737 | 1.779866 | 0.4326761 | 333K | 极化 | 250ppm | OCP稳定1h | 89.84%
10347 | S-benzyl-L-cysteine modified dextran | COC3OC(COC(=O)C(N)CSCc1ccccc1)C(C)C(OC(=O)C(N)CSCc2ccccc2)C3OC(=O)C(N)CSCc4ccccc4 | 混合型 | NaCl KCl NaHCO3 CaCl2 Na2SO4 MgCl2·6H2O | 盐 | 饱和 | 62.36g/L 3.4g/L 0.52g/L 0.57g/L 0.64g/L 4.46g/L | 62.36 | 0.52 | 0.57 | 4.46 | 3.4 | 0.64 | 24.86731 | 43.16039 | 0.377619 | 0.2054054 | 1.126737 | 1.779866 | 0.4326761 | 333K | 极化 | 50ppm | OCP稳定1h | 97.35%
10348 | S-benzyl-L-cysteine modified dextran | COC3OC(COC(=O)C(N)CSCc1ccccc1)C(C)C(OC(=O)C(N)CSCc2ccccc2)C3OC(=O)C(N)CSCc4ccccc4 | 混合型 | NaCl KCl NaHCO3 CaCl2 Na2SO4 MgCl2·6H2O | 盐 | 饱和 | 62.36g/L 3.4g/L 0.52g/L 0.57g/L 0.64g/L 4.46g/L | 62.36 | 0.52 | 0.57 | 4.46 | 3.4 | 0.64 | 24.86731 | 43.16039 | 0.377619 | 0.2054054 | 1.126737 | 1.779866 | 0.4326761 | 333K | 极化 | 100ppm | OCP稳定1h | 98.67%
10349 | S-benzyl-L-cysteine modified dextran | COC3OC(COC(=O)C(N)CSCc1ccccc1)C(C)C(OC(=O)C(N)CSCc2ccccc2)C3OC(=O)C(N)CSCc4ccccc4 | 混合型 | NaCl KCl NaHCO3 CaCl2 Na2SO4 MgCl2·6H2O | 盐 | 饱和 | 62.36g/L 3.4g/L 0.52g/L 0.57g/L 0.64g/L 4.46g/L | 62.36 | 0.52 | 0.57 | 4.46 | 3.4 | 0.64 | 24.86731 | 43.16039 | 0.377619 | 0.2054054 | 1.126737 | 1.779866 | 0.4326761 | 333K | 极化 | 150ppm | OCP稳定1h | 99.36%
10350 | S-benzyl-L-cysteine modified dextran | COC3OC(COC(=O)C(N)CSCc1ccccc1)C(C)C(OC(=O)C(N)CSCc2ccccc2)C3OC(=O)C(N)CSCc4ccccc4 | 混合型 | NaCl KCl NaHCO3 CaCl2 Na2SO4 MgCl2·6H2O | 盐 | 饱和 | 62.36g/L 3.4g/L 0.52g/L 0.57g/L 0.64g/L 4.46g/L | 62.36 | 0.52 | 0.57 | 4.46 | 3.4 | 0.64 | 24.86731 | 43.16039 | 0.377619 | 0.2054054 | 1.126737 | 1.779866 | 0.4326761 | 333K | 极化 | 200ppm | OCP稳定1h | 99.62%
10351 | S-benzyl-L-cysteine modified dextran | COC3OC(COC(=O)C(N)CSCc1ccccc1)C(C)C(OC(=O)C(N)CSCc2ccccc2)C3OC(=O)C(N)CSCc4ccccc4 | 混合型 | NaCl KCl NaHCO3 CaCl2 Na2SO4 MgCl2·6H2O | 盐 | 饱和 | 62.36g/L 3.4g/L 0.52g/L 0.57g/L 0.64g/L 4.46g/L | 62.36 | 0.52 | 0.57 | 4.46 | 3.4 | 0.64 | 24.86731 | 43.16039 | 0.377619 | 0.2054054 | 1.126737 | 1.779866 | 0.4326761 | 333K | 极化 | 250ppm | OCP稳定1h | 99.72%
10352 | 2-mercaptopyrimidine | S=c1nccc[nH]1 | 混合型（但以抑制阳极反应为主） | NaCl KCl NaHCO3 CaCl2 Na2SO4 MgCl2·6H2O | 盐 | 饱和 | 62.36g/L 3.4g/L 0.52g/L 0.57g/L 0.64g/L 4.46g/L | 62.36 | 0.52 | 0.57 | 4.46 | 3.4 | 0.64 | 24.86731 | 43.16039 | 0.377619 | 0.2054054 | 1.126737 | 1.779866 | 0.4326761 | 333K | 极化 | 0.01mMol/L | OCP稳定1h | 92.93%
10353 | 2-mercaptopyrimidine | S=c1nccc[nH]1 | 混合型（但以抑制阳极反应为主） | NaCl KCl NaHCO3 CaCl2 Na2SO4 MgCl2·6H2O | 盐 | 饱和 | 62.36g/L 3.4g/L 0.52g/L 0.57g/L 0.64g/L 4.46g/L | 62.36 | 0.52 | 0.57 | 4.46 | 3.4 | 0.64 | 24.86731 | 43.16039 | 0.377619 | 0.2054054 | 1.126737 | 1.779866 | 0.4326761 | 333K | 极化 | 0.025mMol/L | OCP稳定1h | 96.2%
10354 | 2-mercaptopyrimidine | S=c1nccc[nH]1 | 混合型（但以抑制阳极反应为主） | NaCl KCl NaHCO3 CaCl2 Na2SO4 MgCl2·6H2O | 盐 | 饱和 | 62.36g/L 3.4g/L 0.52g/L 0.57g/L 0.64g/L 4.46g/L | 62.36 | 0.52 | 0.57 | 4.46 | 3.4 | 0.64 | 24.86731 | 43.16039 | 0.377619 | 0.2054054 | 1.126737 | 1.779866 | 0.4326761 | 333K | 极化 | 0.05mMol/L | OCP稳定1h | 97.71%
10355 | 2-mercaptopyrimidine | S=c1nccc[nH]1 | 混合型（但以抑制阳极反应为主） | NaCl KCl NaHCO3 CaCl2 Na2SO4 MgCl2·6H2O | 盐 | 饱和 | 62.36g/L 3.4g/L 0.52g/L 0.57g/L 0.64g/L 4.46g/L | 62.36 | 0.52 | 0.57 | 4.46 | 3.4 | 0.64 | 24.86731 | 43.16039 | 0.377619 | 0.2054054 | 1.126737 | 1.779866 | 0.4326761 | 333K | 极化 | 0.1mMol/L | OCP稳定1h | 98.49%
10356 | 2-mercaptopyrimidine | S=c1nccc[nH]1 | 混合型（但以抑制阳极反应为主） | NaCl KCl NaHCO3 CaCl2 Na2SO4 MgCl2·6H2O | 盐 | 饱和 | 62.36g/L 3.4g/L 0.52g/L 0.57g/L 0.64g/L 4.46g/L | 62.36 | 0.52 | 0.57 | 4.46 | 3.4 | 0.64 | 24.86731 | 43.16039 | 0.377619 | 0.2054054 | 1.126737 | 1.779866 | 0.4326761 | 333K | 极化 | 0.2mMol/L | OCP稳定1h | 98.56%
10357 | 2-benzylthiopyrimidine | c2ccc(CSc1ncccn1)cc2 | 混合型（但以抑制阳极反应为主） | NaCl KCl NaHCO3 CaCl2 Na2SO4 MgCl2·6H2O | 盐 | 饱和 | 62.36g/L 3.4g/L 0.52g/L 0.57g/L 0.64g/L 4.46g/L | 62.36 | 0.52 | 0.57 | 4.46 | 3.4 | 0.64 | 24.86731 | 43.16039 | 0.377619 | 0.2054054 | 1.126737 | 1.779866 | 0.4326761 | 333K | 极化 | 0.01mMol/L | OCP稳定1h | 98.49%
10358 | 2-benzylthiopyrimidine | c2ccc(CSc1ncccn1)cc2 | 混合型（但以抑制阳极反应为主） | NaCl KCl NaHCO3 CaCl2 Na2SO4 MgCl2·6H2O | 盐 | 饱和 | 62.36g/L 3.4g/L 0.52g/L 0.57g/L 0.64g/L 4.46g/L | 62.36 | 0.52 | 0.57 | 4.46 | 3.4 | 0.64 | 24.86731 | 43.16039 | 0.377619 | 0.2054054 | 1.126737 | 1.779866 | 0.4326761 | 333K | 极化 | 0.025mMol/L | OCP稳定1h | 99.28%
10359 | 2-benzylthiopyrimidine | c2ccc(CSc1ncccn1)cc2 | 混合型（但以抑制阳极反应为主） | NaCl KCl NaHCO3 CaCl2 Na2SO4 MgCl2·6H2O | 盐 | 饱和 | 62.36g/L 3.4g/L 0.52g/L 0.57g/L 0.64g/L 4.46g/L | 62.36 | 0.52 | 0.57 | 4.46 | 3.4 | 0.64 | 24.86731 | 43.16039 | 0.377619 | 0.2054054 | 1.126737 | 1.779866 | 0.4326761 | 333K | 极化 | 0.05mMol/L | OCP稳定1h | 99.65%
10360 | 2-benzylthiopyrimidine | c2ccc(CSc1ncccn1)cc2 | 混合型（但以抑制阳极反应为主） | NaCl KCl NaHCO3 CaCl2 Na2SO4 MgCl2·6H2O | 盐 | 饱和 | 62.36g/L 3.4g/L 0.52g/L 0.57g/L 0.64g/L 4.46g/L | 62.36 | 0.52 | 0.57 | 4.46 | 3.4 | 0.64 | 24.86731 | 43.16039 | 0.377619 | 0.2054054 | 1.126737 | 1.779866 | 0.4326761 | 333K | 极化 | 0.1mMol/L | OCP稳定1h | 99.71%
10361 | 2-benzylthiopyrimidine | c2ccc(CSc1ncccn1)cc2 | 混合型（但以抑制阳极反应为主） | NaCl KCl NaHCO3 CaCl2 Na2SO4 MgCl2·6H2O | 盐 | 饱和 | 62.36g/L 3.4g/L 0.52g/L 0.57g/L 0.64g/L 4.46g/L | 62.36 | 0.52 | 0.57 | 4.46 | 3.4 | 0.64 | 24.86731 | 43.16039 | 0.377619 | 0.2054054 | 1.126737 | 1.779866 | 0.4326761 | 333K | 极化 | 0.2mMol/L | OCP稳定1h | 99.82%
10362 | oleic acid imidazoline | CCCCCCCC/C=C/CCCCCCC/C1=N/CCN1CCN | 混合型 | NaCl | 盐 | 饱和 | 3.5wt% | 35 | [5 empty] | 13.76068 | 21.23932 | 0 | 0 | 0 | 0 | 0 | 333K | 极化 | 50ppm | OCP稳定1h | 75.48%
10363 | L-cysteine | N[C@@H](CS)C(=O)O | 阳极型 | NaCl | 盐 | 饱和 | 3.5wt% | 35 | [5 empty] | 13.76068 | 21.23932 | 0 | 0 | 0 | 0 | 0 | 333K | 极化 | 50ppm | OCP稳定1h | 49.34%
10364 | 2,2,2-nitrilotris compound with alpha-tridecyl-omega-hydroxypoly (oxy-1,2-ethanediyl) phosphate | CCCCCCCCCCCCCCOCCN(CCOC)CCOP(=O)(O)OCO | 混合型 | NaCl | 盐 | 饱和 | 3.5wt% | 35 | [5 empty] | 13.76068 | 21.23932 | 0 | 0 | 0 | 0 | 0 | 298K | 极化 | 10ppm | OCP稳定1h | 28%
10365 | 2,2,2-nitrilotris compound with alpha-tridecyl-omega-hydroxypoly (oxy-1,2-ethanediyl) phosphate | CCCCCCCCCCCCCCOCCN(CCOC)CCOP(=O)(O)OCO | 混合型 | NaCl | 盐 | 饱和 | 3.5wt% | 35 | [5 empty] | 13.76068 | 21.23932 | 0 | 0 | 0 | 0 | 0 | 298K | 极化 | 25ppm | OCP稳定1h | 60%
10366 | 2,2,2-nitrilotris compound with alpha-tridecyl-omega-hydroxypoly (oxy-1,2-ethanediyl) phosphate | CCCCCCCCCCCCCCOCCN(CCOC)CCOP(=O)(O)OCO | 混合型 | NaCl | 盐 | 饱和 | 3.5wt% | 35 | [5 empty] | 13.76068 | 21.23932 | 0 | 0 | 0 | 0 | 0 | 298K | 极化 | 50ppm | OCP稳定1h | 78%
10367 | 2,2,2-nitrilotris compound with alpha-tridecyl-omega-hydroxypoly (oxy-1,2-ethanediyl) phosphate | CCCCCCCCCCCCCCOCCN(CCOC)CCOP(=O)(O)OCO | 混合型 | NaCl | 盐 | 饱和 | 3.5wt% | 35 | [5 empty] | 13.76068 | 21.23932 | 0 | 0 | 0 | 0 | 0 | 333K | 极化 | 10ppm | OCP稳定1h | 59%
10368 | 2,2,2-nitrilotris compound with alpha-tridecyl-omega-hydroxypoly (oxy-1,2-ethanediyl) phosphate | CCCCCCCCCCCCCCOCCN(CCOC)CCOP(=O)(O)OCO | 混合型 | NaCl | 盐 | 饱和 | 3.5wt% | 35 | [5 empty] | 13.76068 | 21.23932 | 0 | 0 | 0 | 0 | 0 | 333K | 极化 | 25ppm | OCP稳定1h | 79%
10369 | 2,2,2-nitrilotris compound with alpha-tridecyl-omega-hydroxypoly (oxy-1,2-ethanediyl) phosphate | CCCCCCCCCCCCCCOCCN(CCOC)CCOP(=O)(O)OCO | 混合型 | NaCl | 盐 | 饱和 | 3.5wt% | 35 | [5 empty] | 13.76068 | 21.23932 | 0 | 0 | 0 | 0 | 0 | 333K | 极化 | 50ppm | OCP稳定1h | 71%
10370 | 2–(chloromethyl)benzimidazole | ClCc2nc1ccccc1[nH]2 | 阳极型 | NaCl | 盐 | 饱和 | 3.5wt% | 35 | [5 empty] | 13.76068 | 21.23932 | 0 | 0 | 0 | 0 | 0 | 298K | 极化 | 1ppm | OCP稳定1h | 91.71%
10371 | 2–(chloromethyl)benzimidazole | ClCc2nc1ccccc1[nH]2 | 阳极型 | NaCl | 盐 | 饱和 | 3.5wt% | 35 | [5 empty] | 13.76068 | 21.23932 | 0 | 0 | 0 | 0 | 0 | 298K | 极化 | 5ppm | OCP稳定1h | 93.31%
10372 | 2–(chloromethyl)benzimidazole | ClCc2nc1ccccc1[nH]2 | 阳极型 | NaCl | 盐 | 饱和 | 3.5wt% | 35 | [5 empty] | 13.76068 | 21.23932 | 0 | 0 | 0 | 0 | 0 | 298K | 极化 | 10ppm | OCP稳定1h | 94.79%
10373 | 2–(chloromethyl)benzimidazole | ClCc2nc1ccccc1[nH]2 | 阳极型 | NaCl | 盐 | 饱和 | 3.5wt% | 35 | [5 empty] | 13.76068 | 21.23932 | 0 | 0 | 0 | 0 | 0 | 298K | 极化 | 50ppm | OCP稳定1h | 95.21%
10374 | bis(2-ehylhexyl) phosphate | CCCCC(CC)COP(=O)(O)OCC(CC)CCCC | 混合型 | NaCl | 盐 | 0.02MPa | 1wt.% | 10 | [5 empty] | 3.931624 | 6.068376 | 0 | 0 | 0 | 0 | 0 | 323K | 极化 | 100ppm | 浸泡8h | 38.37% | 3mg/L O2
10375 | bis(2-ehylhexyl) phosphate | CCCCC(CC)COP(=O)(O)OCC(CC)CCCC | 混合型 | NaCl | 盐 | 0.02MPa | 1wt.% | 10 | [5 empty] | 3.931624 | 6.068376 | 0 | 0 | 0 | 0 | 0 | 323K | 极化 | 200ppm | 浸泡8h | 48.92% | 3mg/L O2
10376 | bis(2-ehylhexyl) phosphate | CCCCC(CC)COP(=O)(O)OCC(CC)CCCC | 混合型 | NaCl | 盐 | 0.02MPa | 1wt.% | 10 | [5 empty] | 3.931624 | 6.068376 | 0 | 0 | 0 | 0 | 0 | 323K | 极化 | 300ppm | 浸泡8h | 59.52% | 3mg/L O2
10377 | bis(2-ehylhexyl) phosphate | CCCCC(CC)COP(=O)(O)OCC(CC)CCCC | 混合型 | NaCl | 盐 | 0.02MPa | 1wt.% | 10 | [5 empty] | 3.931624 | 6.068376 | 0 | 0 | 0 | 0 | 0 | 323K | 极化 | 400ppm | 浸泡8h | 72.73% | 3mg/L O2
10378 | bis(2-ehylhexyl) phosphate | CCCCC(CC)COP(=O)(O)OCC(CC)CCCC | 混合型 | NaCl | 盐 | 0.02MPa | 1wt.% | 10 | [5 empty] | 3.931624 | 6.068376 | 0 | 0 | 0 | 0 | 0 | 323K | 极化 | 500ppm | 浸泡8h | 93.07% | 3mg/L O2
10379 | Metformin hydrochloride | CN(C)C(=N)NC(=N)N | 混合型（但以抑制阴极反应为主） | NaCl | 盐 | 饱和 | 3.5wt.% | 35 | [5 empty] | 13.76068 | 21.23932 | 0 | 0 | 0 | 0 | 0 | 323K | 极化 | 50ppm | OCP稳定1h | 67.82%
10380 | Metformin hydrochloride | CN(C)C(=N)NC(=N)N | 混合型（但以抑制阴极反应为主） | NaCl | 盐 | 饱和 | 3.5wt.% | 35 | [5 empty] | 13.76068 | 21.23932 | 0 | 0 | 0 | 0 | 0 | 323K | 极化 | 100ppm | OCP稳定1h | 77.32%
10381 | Metformin hydrochloride | CN(C)C(=N)NC(=N)N | 混合型（但以抑制阴极反应为主） | NaCl | 盐 | 饱和 | 3.5wt.% | 35 | [5 empty] | 13.76068 | 21.23932 | 0 | 0 | 0 | 0 | 0 | 323K | 极化 | 150ppm | OCP稳定1h | 82.94%
10382 | Metformin hydrochloride | CN(C)C(=N)NC(=N)N | 混合型（但以抑制阴极反应为主） | NaCl | 盐 | 饱和 | 3.5wt.% | 35 | [5 empty] | 13.76068 | 21.23932 | 0 | 0 | 0 | 0 | 0 | 323K | 极化 | 200ppm | OCP稳定1h | 86.31%
10383 | pantoprazole | COc3ccnc(CS(=O)c2nc1ccc(OC(F)F)cc1[nH]2)c3OC | 混合型 | NaCl | 盐 | 饱和 | 3.5wt.% | 35 | [5 empty] | 13.76068 | 21.23932 | 0 | 0 | 0 | 0 | 0 | 298K | 极化 | 25ppm | OCP稳定30 min | 84.4%
10384 | pantoprazole | COc3ccnc(CS(=O)c2nc1ccc(OC(F)F)cc1[nH]2)c3OC | 混合型 | NaCl | 盐 | 饱和 | 3.5wt.% | 35 | [5 empty] | 13.76068 | 21.23932 | 0 | 0 | 0 | 0 | 0 | 298K | 极化 | 50ppm | OCP稳定30 min | 88.8%
10385 | pantoprazole | COc3ccnc(CS(=O)c2nc1ccc(OC(F)F)cc1[nH]2)c3OC | 混合型 | NaCl | 盐 | 饱和 | 3.5wt.% | 35 | [5 empty] | 13.76068 | 21.23932 | 0 | 0 | 0 | 0 | 0 | 298K | 极化 | 75ppm | OCP稳定30 min | 91.5%
10386 | pantoprazole | COc3ccnc(CS(=O)c2nc1ccc(OC(F)F)cc1[nH]2)c3OC | 混合型 | NaCl | 盐 | 饱和 | 3.5wt.% | 35 | [5 empty] | 13.76068 | 21.23932 | 0 | 0 | 0 | 0 | 0 | 298K | 极化 | 100ppm | OCP稳定30 min | 92.9%
10387 | Bupropion | CC(NC(C)(C)C)C(=O)c1cccc(Cl)c1 | 阳极型 | NaCl | 盐 | 饱和 | 3.5wt.% | 35 | [5 empty] | 13.76068 | 21.23932 | 0 | 0 | 0 | 0 | 0 | 298K | 极化 | 150ppm | OCP稳定30 min | 72.4%
10388 | Bupropion | CC(NC(C)(C)C)C(=O)c1cccc(Cl)c1 | 阳极型 | NaCl | 盐 | 饱和 | 3.5wt.% | 35 | [5 empty] | 13.76068 | 21.23932 | 0 | 0 | 0 | 0 | 0 | 298K | 极化 | 300ppm | OCP稳定30 min | 84.4%
10389 | Bupropion | CC(NC(C)(C)C)C(=O)c1cccc(Cl)c1 | 阳极型 | NaCl | 盐 | 饱和 | 3.5wt.% | 35 | [5 empty] | 13.76068 | 21.23932 | 0 | 0 | 0 | 0 | 0 | 298K | 极化 | 450ppm | OCP稳定30 min | 89.3%
10390 | Bupropion | CC(NC(C)(C)C)C(=O)c1cccc(Cl)c1 | 阳极型 | NaCl | 盐 | 饱和 | 3.5wt.% | 35 | [5 empty] | 13.76068 | 21.23932 | 0 | 0 | 0 | 0 | 0 | 298K | 极化 | 600ppm | OCP稳定30 min | 90.9%
10391 | Bupropion | CC(NC(C)(C)C)C(=O)c1cccc(Cl)c1 | 阳极型 | NaCl | 盐 | 饱和 | 3.5wt.% | 35 | [5 empty] | 13.76068 | 21.23932 | 0 | 0 | 0 | 0 | 0 | 298K | 极化 | 900ppm | OCP稳定30 min | 87.7%
10392 | guar gum-grafted methyl methacrylate | COC(=O)C(=O)OC3C(O)C(COC1OC(CO)C(O)C(O)C1O)OC(OC2C(CO)OC(O)C(O)C2O)C3O | 阴极型 | NaCl | 盐 | 饱和 | 3.5wt.% | 35 | [5 empty] | 13.76068 | 21.23932 | 0 | 0 | 0 | 0 | 0 | 323K | 极化 | 100ppm | OCP稳定1h | 36.4%
10393 | guar gum-grafted methyl methacrylate | COC(=O)C(=O)OC3C(O)C(COC1OC(CO)C(O)C(O)C1O)OC(OC2C(CO)OC(O)C(O)C2O)C3O | 阴极型 | NaCl | 盐 | 饱和 | 3.5wt.% | 35 | [5 empty] | 13.76068 | 21.23932 | 0 | 0 | 0 | 0 | 0 | 323K | 极化 | 200ppm | OCP稳定1h | 70.9%
10394 | guar gum-grafted methyl methacrylate | COC(=O)C(=O)OC3C(O)C(COC1OC(CO)C(O)C(O)C1O)OC(OC2C(CO)OC(O)C(O)C2O)C3O | 阴极型 | NaCl | 盐 | 饱和 | 3.5wt.% | 35 | [5 empty] | 13.76068 | 21.23932 | 0 | 0 | 0 | 0 | 0 | 323K | 极化 | 300ppm | OCP稳定1h | 80.7%
10395 | guar gum-grafted methyl methacrylate | COC(=O)C(=O)OC3C(O)C(COC1OC(CO)C(O)C(O)C1O)OC(OC2C(CO)OC(O)C(O)C2O)C3O | 阴极型 | NaCl | 盐 | 饱和 | 3.5wt.% | 35 | [5 empty] | 13.76068 | 21.23932 | 0 | 0 | 0 | 0 | 0 | 323K | 极化 | 400ppm | OCP稳定1h | 87.9%
10396 | 2-(benzylthio)-5-methyl-1,3,4-thiadiazole | Cc2nnc(SCc1ccccc1)s2 | 混合型（但以抑制阳极反应为主） | NaCl KCl NaHCO3 CaCl2 Na2SO4 MgCl2·6H2O | 盐 | 饱和 | 62.36g/L 3.4g/L 0.52g/L 0.57g/L 0.64g/L 4.46g/L | 62.36 3.4 0.52 0.57 0.64 4.46 | [5 empty] | #VALUE! | #VALUE! | 0 | 0 | 0 | 0 | 0 | 333K | 极化 | 0.005mMol/L | OCP稳定1h | 96.12%
10397 | 2-(benzylthio)-5-methyl-1,3,4-thiadiazole | Cc2nnc(SCc1ccccc1)s2 | 混合型（但以抑制阳极反应为主） | NaCl KCl NaHCO3 CaCl2 Na2SO4 MgCl2·6H2O | 盐 | 饱和 | 62.36g/L 3.4g/L 0.52g/L 0.57g/L 0.64g/L 4.46g/L | 62.36 | 0.52 | 0.57 | 4.46 | 3.4 | 0.64 | 24.86731 | 43.16039 | 0.377619 | 0.2054054 | 1.126737 | 1.779866 | 0.4326761 | 333K | 极化 | 0.01mMol/L | OCP稳定1h | 97.99%
10398 | 2-(benzylthio)-5-methyl-1,3,4-thiadiazole | Cc2nnc(SCc1ccccc1)s2 | 混合型（但以抑制阳极反应为主） | NaCl KCl NaHCO3 CaCl2 Na2SO4 MgCl2·6H2O | 盐 | 饱和 | 62.36g/L 3.4g/L 0.52g/L 0.57g/L 0.64g/L 4.46g/L | 62.36 | 0.52 | 0.57 | 4.46 | 3.4 | 0.64 | 24.86731 | 43.16039 | 0.377619 | 0.2054054 | 1.126737 | 1.779866 | 0.4326761 | 333K | 极化 | 0.02mMol/L | OCP稳定1h | 98.22%
10399 | 2-(benzylthio)-5-methyl-1,3,4-thiadiazole | Cc2nnc(SCc1ccccc1)s2 | 混合型（但以抑制阳极反应为主） | NaCl KCl NaHCO3 CaCl2 Na2SO4 MgCl2·6H2O | 盐 | 饱和 | 62.36g/L 3.4g/L 0.52g/L 0.57g/L 0.64g/L 4.46g/L | 62.36 | 0.52 | 0.57 | 4.46 | 3.4 | 0.64 | 24.86731 | 43.16039 | 0.377619 | 0.2054054 | 1.126737 | 1.779866 | 0.4326761 | 333K | 极化 | 0.05mMol/L | OCP稳定1h | 99.13%
10400 | 2-(benzylthio)-5-methyl-1,3,4-thiadiazole | Cc2nnc(SCc1ccccc1)s2 | 混合型（但以抑制阳极反应为主） | NaCl KCl NaHCO3 CaCl2 Na2SO4 MgCl2·6H2O | 盐 | 饱和 | 62.36g/L 3.4g/L 0.52g/L 0.57g/L 0.64g/L 4.46g/L | 62.36 | 0.52 | 0.57 | 4.46 | 3.4 | 0.64 | 24.86731 | 43.16039 | 0.377619 | 0.2054054 | 1.126737 | 1.779866 | 0.4326761 | 333K | 极化 | 0.1mMol/L | OCP稳定1h | 99.15%
10401 | 5-(benzylthio)-1,3,4-thiadiazole-2-thiol | Sc2nnc(SCc1ccccc1)s2 | 混合型（但以抑制阳极反应为主） | NaCl KCl NaHCO3 CaCl2 Na2SO4 MgCl2·6H2O | 盐 | 饱和 | 62.36g/L 3.4g/L 0.52g/L 0.57g/L 0.64g/L 4.46g/L | 62.36 | 0.52 | 0.57 | 4.46 | 3.4 | 0.64 | 24.86731 | 43.16039 | 0.377619 | 0.2054054 | 1.126737 | 1.779866 | 0.4326761 | 333K | 极化 | 0.005mMol/L | OCP稳定1h | 97.73%
10402 | 5-(benzylthio)-1,3,4-thiadiazole-2-thiol | Sc2nnc(SCc1ccccc1)s2 | 混合型（但以抑制阳极反应为主） | NaCl KCl NaHCO3 CaCl2 Na2SO4 MgCl2·6H2O | 盐 | 饱和 | 62.36g/L 3.4g/L 0.52g/L 0.57g/L 0.64g/L 4.46g/L | 62.36 | 0.52 | 0.57 | 4.46 | 3.4 | 0.64 | 24.86731 | 43.16039 | 0.377619 | 0.2054054 | 1.126737 | 1.779866 | 0.4326761 | 333K | 极化 | 0.01mMol/L | OCP稳定1h | 98.43%
10403 | 5-(benzylthio)-1,3,4-thiadiazole-2-thiol | Sc2nnc(SCc1ccccc1)s2 | 混合型（但以抑制阳极反应为主） | NaCl KCl NaHCO3 CaCl2 Na2SO4 MgCl2·6H2O | 盐 | 饱和 | 62.36g/L 3.4g/L 0.52g/L 0.57g/L 0.64g/L 4.46g/L | 62.36 | 0.52 | 0.57 | 4.46 | 3.4 | 0.64 | 24.86731 | 43.16039 | 0.377619 | 0.2054054 | 1.126737 | 1.779866 | 0.4326761 | 333K | 极化 | 0.02mMol/L | OCP稳定1h | 99.03%
10404 | 5-(benzylthio)-1,3,4-thiadiazole-2-thiol | Sc2nnc(SCc1ccccc1)s2 | 混合型（但以抑制阳极反应为主） | NaCl KCl NaHCO3 CaCl2 Na2SO4 MgCl2·6H2O | 盐 | 饱和 | 62.36g/L 3.4g/L 0.52g/L 0.57g/L 0.64g/L 4.46g/L | 62.36 | 0.52 | 0.57 | 4.46 | 3.4 | 0.64 | 24.86731 | 43.16039 | 0.377619 | 0.2054054 | 1.126737 | 1.779866 | 0.4326761 | 333K | 极化 | 0.05mMol/L | OCP稳定1h | 99.32%
10405 | 5-(benzylthio)-1,3,4-thiadiazole-2-thiol | Sc2nnc(SCc1ccccc1)s2 | 混合型（但以抑制阳极反应为主） | NaCl KCl NaHCO3 CaCl2 Na2SO4 MgCl2·6H2O | 盐 | 饱和 | 62.36g/L 3.4g/L 0.52g/L 0.57g/L 0.64g/L 4.46g/L | 62.36 | 0.52 | 0.57 | 4.46 | 3.4 | 0.64 | 24.86731 | 43.16039 | 0.377619 | 0.2054054 | 1.126737 | 1.779866 | 0.4326761 | 333K | 极化 | 0.1mMol/L | OCP稳定1h | 99.35%
10406 | 2-(benzylthio)-5-(butylthio)-1,3,4-thiadiazole | CCCCSc2nnc(SCc1ccccc1)s2 | 混合型（但以抑制阳极反应为主） | NaCl KCl NaHCO3 CaCl2 Na2SO4 MgCl2·6H2O | 盐 | 饱和 | 62.36g/L 3.4g/L 0.52g/L 0.57g/L 0.64g/L 4.46g/L | 62.36 | 0.52 | 0.57 | 4.46 | 3.4 | 0.64 | 24.86731 | 43.16039 | 0.377619 | 0.2054054 | 1.126737 | 1.779866 | 0.4326761 | 333K | 极化 | 0.005mMol/L | OCP稳定1h | 97.72%
10407 | 2-(benzylthio)-5-(butylthio)-1,3,4-thiadiazole | CCCCSc2nnc(SCc1ccccc1)s2 | 混合型（但以抑制阳极反应为主） | NaCl KCl NaHCO3 CaCl2 Na2SO4 MgCl2·6H2O | 盐 | 饱和 | 62.36g/L 3.4g/L 0.52g/L 0.57g/L 0.64g/L 4.46g/L | 62.36 | 0.52 | 0.57 | 4.46 | 3.4 | 0.64 | 24.86731 | 43.16039 | 0.377619 | 0.2054054 | 1.126737 | 1.779866 | 0.4326761 | 333K | 极化 | 0.01mMol/L | OCP稳定1h | 99.18%
10408 | 2-(benzylthio)-5-(butylthio)-1,3,4-thiadiazole | CCCCSc2nnc(SCc1ccccc1)s2 | 混合型（但以抑制阳极反应为主） | NaCl KCl NaHCO3 CaCl2 Na2SO4 MgCl2·6H2O | 盐 | 饱和 | 62.36g/L 3.4g/L 0.52g/L 0.57g/L 0.64g/L 4.46g/L | 62.36 | 0.52 | 0.57 | 4.46 | 3.4 | 0.64 | 24.86731 | 43.16039 | 0.377619 | 0.2054054 | 1.126737 | 1.779866 | 0.4326761 | 333K | 极化 | 0.02mMol/L | OCP稳定1h | 99.32%
10409 | 2-(benzylthio)-5-(butylthio)-1,3,4-thiadiazole | CCCCSc2nnc(SCc1ccccc1)s2 | 混合型（但以抑制阳极反应为主） | NaCl KCl NaHCO3 CaCl2 Na2SO4 MgCl2·6H2O | 盐 | 饱和 | 62.36g/L 3.4g/L 0.52g/L 0.57g/L 0.64g/L 4.46g/L | 62.36 | 0.52 | 0.57 | 4.46 | 3.4 | 0.64 | 24.86731 | 43.16039 | 0.377619 | 0.2054054 | 1.126737 | 1.779866 | 0.4326761 | 333K | 极化 | 0.05mMol/L | OCP稳定1h | 99.34%
10410 | 2-(benzylthio)-5-(butylthio)-1,3,4-thiadiazole | CCCCSc2nnc(SCc1ccccc1)s2 | 混合型（但以抑制阳极反应为主） | NaCl KCl NaHCO3 CaCl2 Na2SO4 MgCl2·6H2O | 盐 | 饱和 | 62.36g/L 3.4g/L 0.52g/L 0.57g/L 0.64g/L 4.46g/L | 62.36 | 0.52 | 0.57 | 4.46 | 3.4 | 0.64 | 24.86731 | 43.16039 | 0.377619 | 0.2054054 | 1.126737 | 1.779866 | 0.4326761 | 333K | 极化 | 0.1mMol/L | OCP稳定1h | 99.4%
10413 | 2-(2-pyridyl)benzimidazole | c3ccc(c2nc1ccccc1[nH]2)nc3 | 混合型 | NaCl NaHCO3 CaCl2·2H2O Na2SO4 MgCl2·6H2O | 盐 | 饱和 | 17.31g/L 1.83g/L 0.78g/L 0.54g/L 2.71g/L | 17.31 | 1.83 | 0.78 | 2.71 |  | 0.54 | 7.481642 | 13.02865 | 1.328929 | 0.2810811 | 0.6846316 | 0 | 0.3650704 | 298K | 极化 | 1.28mMol/L | 浸泡12h | 67.2% | 4000rpm
10414 | 2-(2-pyridyl)benzimidazole | c3ccc(c2nc1ccccc1[nH]2)nc3 | 混合型 | NaCl NaHCO3 CaCl2·2H2O Na2SO4 MgCl2·6H2O | 盐 | 饱和 | 17.31g/L 1.83g/L 0.78g/L 0.54g/L 2.71g/L | 17.31 | 1.83 | 0.78 | 2.71 |  | 0.54 | 7.481642 | 13.02865 | 1.328929 | 0.2810811 | 0.6846316 | 0 | 0.3650704 | 298K | 极化 | 2.56mMol/L | 浸泡12h | 84.4% | 4000rpm
10415 | thiobarbituric acid | O=C1CC(=O)NC(=S)N1 | 混合型 | NaCl NaHCO3 CaCl2·2H2O Na2SO4 MgCl2·6H2O | 盐 | 饱和 | 17.31g/L 1.83g/L 0.78g/L 0.54g/L 2.71g/L | 17.31 | 1.83 | 0.78 | 2.71 |  | 0.54 | 7.481642 | 13.02865 | 1.328929 | 0.2810811 | 0.6846316 | 0 | 0.3650704 | 298K | 极化 | 0.035mMol/L | 浸泡12h | 83.7% | 4000rpm
10416 | thiobarbituric acid | O=C1CC(=O)NC(=S)N1 | 混合型 | NaCl NaHCO3 CaCl2·2H2O Na2SO4 MgCl2·6H2O | 盐 | 饱和 | 17.31g/L 1.83g/L 0.78g/L 0.54g/L 2.71g/L | 17.31 | 1.83 | 0.78 | 2.71 |  | 0.54 | 7.481642 | 13.02865 | 1.328929 | 0.2810811 | 0.6846316 | 0 | 0.3650704 | 298K | 极化 | 0.07mMol/L | 浸泡12h | 92.2% | 4000rpm
10417 | thiobarbituric acid | O=C1CC(=O)NC(=S)N1 | 混合型 | NaCl NaHCO3 CaCl2·2H2O Na2SO4 MgCl2·6H2O | 盐 | 饱和 | 17.31g/L 1.83g/L 0.78g/L 0.54g/L 2.71g/L | 17.31 | 1.83 | 0.78 | 2.71 |  | 0.54 | 7.481642 | 13.02865 | 1.328929 | 0.2810811 | 0.6846316 | 0 | 0.3650704 | 298K | 极化 | 0.14mMol/L | 浸泡12h | 92% | 4000rpm
10418 | 4,6-diamino-2-(benzylthio)pyrimidine | Nc2cc(N)nc(SCc1ccccc1)n2 | 混合型 | NaCl KCl NaHCO3 CaCl2 Na2SO4 MgCl2·6H2O | 盐 | 饱和 | 62.36g/L 3.4g/L 0.52g/L 0.57g/L 0.64g/L 4.46g/L | 62.36 | 0.52 | 0.57 | 4.46 | 3.4 | 0.64 | 24.86731 | 43.16039 | 0.377619 | 0.2054054 | 1.126737 | 1.779866 | 0.4326761 | 333K | 极化 | 0.1mMol/L | 浸泡2h | 99.95%
10419 | 4-dodecyl-4-(3-hydroxypropyl)morpholin-4-ium | CCCCCCCCCCCC[N+]1(CCCO)CCOCC1 | 混合型 | NaCl | 盐 | 饱和 | 5wt% | 50 | [5 empty] | 19.65812 | 30.34188 | 0 | 0 | 0 | 0 | 0 | 313K | 极化 | 100mg/L | OCP稳定1h | 71.90%
10420 | 4-dodecyl-4-(3-hydroxypropyl)morpholin-4-ium | CCCCCCCCCCCC[N+]1(CCCO)CCOCC1 | 混合型 | NaCl | 盐 | 饱和 | 5wt% | 50 | [5 empty] | 19.65812 | 30.34188 | 0 | 0 | 0 | 0 | 0 | 313K | 极化 | 200mg/L | OCP稳定1h | 78.1%
10421 | 4-dodecyl-4-(3-hydroxypropyl)morpholin-4-ium | CCCCCCCCCCCC[N+]1(CCCO)CCOCC1 | 混合型 | NaCl | 盐 | 饱和 | 5wt% | 50 | [5 empty] | 19.65812 | 30.34188 | 0 | 0 | 0 | 0 | 0 | 313K | 极化 | 300mg/L | OCP稳定1h | 80.46%
10422 | 4-dodecyl-4-(3-hydroxypropyl)morpholin-4-ium | CCCCCCCCCCCC[N+]1(CCCO)CCOCC1 | 混合型 | NaCl | 盐 | 饱和 | 5wt% | 50 | [5 empty] | 19.65812 | 30.34188 | 0 | 0 | 0 | 0 | 0 | 313K | 极化 | 400mg/L | OCP稳定1h | 91.28%
10423 | 4,4′-(2,2-bis(hydroxymethyl)propane-1,3-diyl)bis(4-dodecylmorpholin-4-ium) | CCCCCCCCCCCC[N+]2(CC(CO)(CO)C[N+]1(CCCCCCCCCCCC)CCOCC1)CCOCC2 | 混合型 | NaCl | 盐 | 饱和 | 5wt% | 50 | [5 empty] | 19.65812 | 30.34188 | 0 | 0 | 0 | 0 | 0 | 313K | 极化 | 100mg/L | OCP稳定1h | 78.36%
10424 | 4,4′-(2,2-bis(hydroxymethyl)propane-1,3-diyl)bis(4-dodecylmorpholin-4-ium) | CCCCCCCCCCCC[N+]2(CC(CO)(CO)C[N+]1(CCCCCCCCCCCC)CCOCC1)CCOCC2 | 混合型 | NaCl | 盐 | 饱和 | 5wt% | 50 | [5 empty] | 19.65812 | 30.34188 | 0 | 0 | 0 | 0 | 0 | 313K | 极化 | 200mg/L | OCP稳定1h | 86.31%
10425 | 4,4′-(2,2-bis(hydroxymethyl)propane-1,3-diyl)bis(4-dodecylmorpholin-4-ium) | CCCCCCCCCCCC[N+]2(CC(CO)(CO)C[N+]1(CCCCCCCCCCCC)CCOCC1)CCOCC2 | 混合型 | NaCl | 盐 | 饱和 | 5wt% | 50 | [5 empty] | 19.65812 | 30.34188 | 0 | 0 | 0 | 0 | 0 | 313K | 极化 | 300mg/L | OCP稳定1h | 94.11%
10426 | 4,4′-(2,2-bis(hydroxymethyl)propane-1,3-diyl)bis(4-dodecylmorpholin-4-ium) | CCCCCCCCCCCC[N+]2(CC(CO)(CO)C[N+]1(CCCCCCCCCCCC)CCOCC1)CCOCC2 | 混合型 | NaCl | 盐 | 饱和 | 5wt% | 50 | [5 empty] | 19.65812 | 30.34188 | 0 | 0 | 0 | 0 | 0 | 313K | 极化 | 400mg/L | OCP稳定1h | 92.78%
10427 | 2-mercaptopyrimidine | S=c1nccc[nH]1 | 混合型（但以抑制阳极反应为主） | NaCl | 盐 | 饱和 | 1wt% 5wt% 10wt% 15wt% 20wt% | 10 | [5 empty] | 3.931624 | 6.068376 | 0 | 0 | 0 | 0 | 0 | 313K | 极化 | 20PPM | OCP稳定1h | 91.24% 85.56% 83.31% 81.73% 76.29%
| 2-mercaptopyrimidine | S=c1nccc[nH]1 | 混合型（但以抑制阳极反应为主） | NaCl | 盐 | 饱和 | 1wt% 5wt% 10wt% 15wt% 20wt% | 50 | [5 empty] | 19.65812 | 30.34188 | 0 | 0 | 0 | 0 | 0 | 313K | 极化 | 20PPM | OCP稳定1h | 91.24% 85.56% 83.31% 81.73% 76.29%
| 2-mercaptopyrimidine | S=c1nccc[nH]1 | 混合型（但以抑制阳极反应为主） | NaCl | 盐 | 饱和 | 1wt% 5wt% 10wt% 15wt% 20wt% | 100 | [5 empty] | 39.31624 | 60.68376 | 0 | 0 | 0 | 0 | 0 | 313K | 极化 | 20PPM | OCP稳定1h | 91.24% 85.56% 83.31% 81.73% 76.29%
| 2-mercaptopyrimidine | S=c1nccc[nH]1 | 混合型（但以抑制阳极反应为主） | NaCl | 盐 | 饱和 | 1wt% 5wt% 10wt% 15wt% 20wt% | 150 | [5 empty] | 58.97436 | 91.02564 | 0 | 0 | 0 | 0 | 0 | 313K | 极化 | 20PPM | OCP稳定1h | 91.24% 85.56% 83.31% 81.73% 76.29%
| 2-mercaptopyrimidine | S=c1nccc[nH]1 | 混合型（但以抑制阳极反应为主） | NaCl | 盐 | 饱和 | 1wt% 5wt% 10wt% 15wt% 20wt% | 200 | [5 empty] | 78.63248 | 121.3675 | 0 | 0 | 0 | 0 | 0 | 313K | 极化 | 20PPM | OCP稳定1h | 91.24% 85.56% 83.31% 81.73% 76.29%
10428 | 2.4.5.1. N-(3-((2E,4E)-5-(benzo[d][1,3]dioxol-5-yl)penta-2,4-dienamido)propyl)-N,N-dimethyloctan-1-aminium iodide (5a, PGS-8) | CCCCCCCC[N+](C)(C)CCCNC(=O)/C=C/C=C/c2ccc1OCOc1c2.[I-] | 混合型（但以抑制阳极反应为主） | NaCl | 盐 | 饱和 | 3.5wt% | 35 | [5 empty] | 13.76068 | 21.23932 | 0 | 0 | 0 | 0 | 0 | 323K | 极化 | 5 × 10−6M | 50 min | 64.1%
10429 | 2.4.5.1. N-(3-((2E,4E)-5-(benzo[d][1,3]dioxol-5-yl)penta-2,4-dienamido)propyl)-N,N-dimethyloctan-1-aminium iodide (5a, PGS-8) | CCCCCCCC[N+](C)(C)CCCNC(=O)/C=C/C=C/c2ccc1OCOc1c2.[I-] | 混合型 | NaCl | 盐 | 饱和 | 3.5wt% | 35 | [5 empty] | 13.76068 | 21.23932 | 0 | 0 | 0 | 0 | 0 | 323K | 极化 | 1 × 10−5M | 50 min | 70.4%
10430 | 2.4.5.1. N-(3-((2E,4E)-5-(benzo[d][1,3]dioxol-5-yl)penta-2,4-dienamido)propyl)-N,N-dimethyloctan-1-aminium iodide (5a, PGS-8) | CCCCCCCC[N+](C)(C)CCCNC(=O)/C=C/C=C/c2ccc1OCOc1c2.[I-] | 混合型 | NaCl | 盐 | 饱和 | 3.5wt% | 35 | [5 empty] | 13.76068 | 21.23932 | 0 | 0 | 0 | 0 | 0 | 323K | 极化 | 5 × 10−5M | 50 min | 77.6%
10431 | 2.4.5.1. N-(3-((2E,4E)-5-(benzo[d][1,3]dioxol-5-yl)penta-2,4-dienamido)propyl)-N,N-dimethyloctan-1-aminium iodide (5a, PGS-8) | CCCCCCCC[N+](C)(C)CCCNC(=O)/C=C/C=C/c2ccc1OCOc1c2.[I-] | 混合型 | NaCl | 盐 | 饱和 | 3.5wt% | 35 | [5 empty] | 13.76068 | 21.23932 | 0 | 0 | 0 | 0 | 0 | 323K | 极化 | 1 × 10−4M | 50 min | 86.7%
10432 | 2.4.5.1. N-(3-((2E,4E)-5-(benzo[d][1,3]dioxol-5-yl)penta-2,4-dienamido)propyl)-N,N-dimethyloctan-1-aminium iodide (5a, PGS-8) | CCCCCCCC[N+](C)(C)CCCNC(=O)/C=C/C=C/c2ccc1OCOc1c2.[I-] | 混合型 | NaCl | 盐 | 饱和 | 3.5wt% | 35 | [5 empty] | 13.76068 | 21.23932 | 0 | 0 | 0 | 0 | 0 | 323K | 极化 | 5 × 10−4M | 50 min | 91.9%
10433 | 2.4.5.1. N-(3-((2E,4E)-5-(benzo[d][1,3]dioxol-5-yl)penta-2,4-dienamido)propyl)-N,N-dimethyloctan-1-aminium iodide (5a, PGS-8) | CCCCCCCC[N+](C)(C)CCCNC(=O)/C=C/C=C/c2ccc1OCOc1c2.[I-] | 混合型 | NaCl | 盐 | 饱和 | 3.5wt% | 35 | [5 empty] | 13.76068 | 21.23932 | 0 | 0 | 0 | 0 | 0 | 323K | 极化 | 1 × 10−3M | 50 min | 96.7%
10434 | 2.4.5.2. N-(3-((2E,4E)-5-(benzo[d][1,3]dioxol-5-yl)penta-2,4-dienamido)propyl)-N,N-dimethyldecan-1-aminium iodide (5b, PGS-10) | CCCCCCCCCC[N+](C)(C)CCCNC(=O)/C=C/C=C/c2ccc1OCOc1c2.[I-] | 混合型 | NaCl | 盐 | 饱和 | 3.5wt% | 35 | [5 empty] | 13.76068 | 21.23932 | 0 | 0 | 0 | 0 | 0 | 323K | 极化 | 5 × 10−6M | 50 min | 67.4%
10435 | 2.4.5.2. N-(3-((2E,4E)-5-(benzo[d][1,3]dioxol-5-yl)penta-2,4-dienamido)propyl)-N,N-dimethyldecan-1-aminium iodide (5b, PGS-10) | CCCCCCCCCC[N+](C)(C)CCCNC(=O)/C=C/C=C/c2ccc1OCOc1c2.[I-] | 混合型 | NaCl | 盐 | 饱和 | 3.5wt% | 35 | [5 empty] | 13.76068 | 21.23932 | 0 | 0 | 0 | 0 | 0 | 323K | 极化 | 1 × 10−5M | 50 min | 75.9%
10436 | 2.4.5.2. N-(3-((2E,4E)-5-(benzo[d][1,3]dioxol-5-yl)penta-2,4-dienamido)propyl)-N,N-dimethyldecan-1-aminium iodide (5b, PGS-10) | CCCCCCCCCC[N+](C)(C)CCCNC(=O)/C=C/C=C/c2ccc1OCOc1c2.[I-] | 混合型 | NaCl | 盐 | 饱和 | 3.5wt% | 35 | [5 empty] | 13.76068 | 21.23932 | 0 | 0 | 0 | 0 | 0 | 323K | 极化 | 5 × 10−5M | 50 min | 82.3%
10437 | 2.4.5.2. N-(3-((2E,4E)-5-(benzo[d][1,3]dioxol-5-yl)penta-2,4-dienamido)propyl)-N,N-dimethyldecan-1-aminium iodide (5b, PGS-10) | CCCCCCCCCC[N+](C)(C)CCCNC(=O)/C=C/C=C/c2ccc1OCOc1c2.[I-] | 混合型 | NaCl | 盐 | 饱和 | 3.5wt% | 35 | [5 empty] | 13.76068 | 21.23932 | 0 | 0 | 0 | 0 | 0 | 323K | 极化 | 1 × 10−4M | 50 min | 90.4%
10438 | 2.4.5.2. N-(3-((2E,4E)-5-(benzo[d][1,3]dioxol-5-yl)penta-2,4-dienamido)propyl)-N,N-dimethyldecan-1-aminium iodide (5b, PGS-10) | CCCCCCCCCC[N+](C)(C)CCCNC(=O)/C=C/C=C/c2ccc1OCOc1c2.[I-] | 混合型 | NaCl | 盐 | 饱和 | 3.5wt% | 35 | [5 empty] | 13.76068 | 21.23932 | 0 | 0 | 0 | 0 | 0 | 323K | 极化 | 5 × 10−4M | 50 min | 94.8%
10439 | 2.4.5.2. N-(3-((2E,4E)-5-(benzo[d][1,3]dioxol-5-yl)penta-2,4-dienamido)propyl)-N,N-dimethyldecan-1-aminium iodide (5b, PGS-10) | CCCCCCCCCC[N+](C)(C)CCCNC(=O)/C=C/C=C/c2ccc1OCOc1c2.[I-] | 混合型 | NaCl | 盐 | 饱和 | 3.5wt% | 35 | [5 empty] | 13.76068 | 21.23932 | 0 | 0 | 0 | 0 | 0 | 323K | 极化 | 1 × 10−3M | 50 min | 97.5%
10440 | 2.4.5.3. N-(3-((2E,4E)-5-(benzo[d][1,3]dioxol-5-yl)penta-2,4-dienamido)propyl)-N,N-dimethyldodecan-1-aminium iodide (5c, PGS-12) | CCCCCCCCCC[N+](C)(C)CCCNC(=O)/C=C/C=C/c2ccc1OCOc1c2.[I-] | 混合型 | NaCl | 盐 | 饱和 | 3.5wt% | 35 | [5 empty] | 13.76068 | 21.23932 | 0 | 0 | 0 | 0 | 0 | 323K | 极化 | 5 × 10−6M | 50 min | 70.7%
10441 | 2.4.5.3. N-(3-((2E,4E)-5-(benzo[d][1,3]dioxol-5-yl)penta-2,4-dienamido)propyl)-N,N-dimethyldodecan-1-aminium iodide (5c, PGS-12) | CCCCCCCCCC[N+](C)(C)CCCNC(=O)/C=C/C=C/c2ccc1OCOc1c2.[I-] | 混合型 | NaCl | 盐 | 饱和 | 3.5wt% | 35 | [5 empty] | 13.76068 | 21.23932 | 0 | 0 | 0 | 0 | 0 | 323K | 极化 | 1 × 10−5M | 50 min | 79.5%
10442 | 2.4.5.3. N-(3-((2E,4E)-5-(benzo[d][1,3]dioxol-5-yl)penta-2,4-dienamido)propyl)-N,N-dimethyldodecan-1-aminium iodide (5c, PGS-12) | CCCCCCCCCC[N+](C)(C)CCCNC(=O)/C=C/C=C/c2ccc1OCOc1c2.[I-] | 混合型 | NaCl | 盐 | 饱和 | 3.5wt% | 35 | [5 empty] | 13.76068 | 21.23932 | 0 | 0 | 0 | 0 | 0 | 323K | 极化 | 5 × 10−5M | 50 min | 86%
10443 | 2.4.5.3. N-(3-((2E,4E)-5-(benzo[d][1,3]dioxol-5-yl)penta-2,4-dienamido)propyl)-N,N-dimethyldodecan-1-aminium iodide (5c, PGS-12) | CCCCCCCCCC[N+](C)(C)CCCNC(=O)/C=C/C=C/c2ccc1OCOc1c2.[I-] | 混合型 | NaCl | 盐 | 饱和 | 3.5wt% | 35 | [5 empty] | 13.76068 | 21.23932 | 0 | 0 | 0 | 0 | 0 | 323K | 极化 | 1 × 10−4M | 50 min | 93.3%
10444 | 2.4.5.3. N-(3-((2E,4E)-5-(benzo[d][1,3]dioxol-5-yl)penta-2,4-dienamido)propyl)-N,N-dimethyldodecan-1-aminium iodide (5c, PGS-12) | CCCCCCCCCC[N+](C)(C)CCCNC(=O)/C=C/C=C/c2ccc1OCOc1c2.[I-] | 混合型 | NaCl | 盐 | 饱和 | 3.5wt% | 35 | [5 empty] | 13.76068 | 21.23932 | 0 | 0 | 0 | 0 | 0 | 323K | 极化 | 5 × 10−4M | 50 min | 96.6%
10445 | 2.4.5.3. N-(3-((2E,4E)-5-(benzo[d][1,3]dioxol-5-yl)penta-2,4-dienamido)propyl)-N,N-dimethyldodecan-1-aminium iodide (5c, PGS-12) | CCCCCCCCCC[N+](C)(C)CCCNC(=O)/C=C/C=C/c2ccc1OCOc1c2.[I-] | 混合型 | NaCl | 盐 | 饱和 | 3.5wt% | 35 | [5 empty] | 13.76068 | 21.23932 | 0 | 0 | 0 | 0 | 0 | 323K | 极化 | 1 × 10−3M | 50 min | 98.9%
10446 | polyethyleneimine | NCCNCCN(CCNCCN(CCN)CCN)CCN(CCNCCN)CCN(CCN)CCN | 混合型 | NaCl | 盐 | 饱和 | 3.5wt% | 35 | [5 empty] | 13.76068 | 21.23932 | 0 | 0 | 0 | 0 | 0 | 298K | 极化 | 25× 10−6M |  | 55.18%
10447 |  | NCCNCCN(CCNCCN(CCN)CCN)CCN(CCNCCN)CCN(CCN)CCN | 混合型 | NaCl | 盐 | 饱和 | 3.5wt% | 35 | [5 empty] | 13.76068 | 21.23932 | 0 | 0 | 0 | 0 | 0 | 298K | 极化 | 50× 10−6M |  | 64.44%
10448 |  | NCCNCCN(CCNCCN(CCN)CCN)CCN(CCNCCN)CCN(CCN)CCN | 混合型 | NaCl | 盐 | 饱和 | 3.5wt% | 35 | [5 empty] | 13.76068 | 21.23932 | 0 | 0 | 0 | 0 | 0 | 298K | 极化 | 75× 10−6M |  | 76.17%
10449 |  | NCCNCCN(CCNCCN(CCN)CCN)CCN(CCNCCN)CCN(CCN)CCN | 混合型 | NaCl | 盐 | 饱和 | 3.5wt% | 35 | [5 empty] | 13.76068 | 21.23932 | 0 | 0 | 0 | 0 | 0 | 298K | 极化 | 100× 10−6M |  | 86.54%
10450 | polyethyleneimine | NCCNCCN(CCNCCN(CCN)CCN)CCN(CCNCCN)CCN(CCN)CCN | 混合型 | NaCl | 盐 | 饱和 | 3.5wt% | 35 | [5 empty] | 13.76068 | 21.23932 | 0 | 0 | 0 | 0 | 0 | 308K | 极化 | 25× 10−6M |  | 51.49%
10451 |  | NCCNCCN(CCNCCN(CCN)CCN)CCN(CCNCCN)CCN(CCN)CCN | 混合型 | NaCl | 盐 | 饱和 | 3.5wt% | 35 | [5 empty] | 13.76068 | 21.23932 | 0 | 0 | 0 | 0 | 0 | 308K | 极化 | 50× 10−6M |  | 59.23%
10452 |  | NCCNCCN(CCNCCN(CCN)CCN)CCN(CCNCCN)CCN(CCN)CCN | 混合型 | NaCl | 盐 | 饱和 | 3.5wt% | 35 | [5 empty] | 13.76068 | 21.23932 | 0 | 0 | 0 | 0 | 0 | 308K | 极化 | 75× 10−6M |  | 70.07%
10453 |  | NCCNCCN(CCNCCN(CCN)CCN)CCN(CCNCCN)CCN(CCN)CCN | 混合型 | NaCl | 盐 | 饱和 | 3.5wt% | 35 | [5 empty] | 13.76068 | 21.23932 | 0 | 0 | 0 | 0 | 0 | 308K | 极化 | 100× 10−6M |  | 81.32%
10454 | polyethyleneimine | NCCNCCN(CCNCCN(CCN)CCN)CCN(CCNCCN)CCN(CCN)CCN | 混合型 | NaCl | 盐 | 饱和 | 3.5wt% | 35 | [5 empty] | 13.76068 | 21.23932 | 0 | 0 | 0 | 0 | 0 | 328K | 极化 | 25× 10−6M |  | 31.71%
10455 |  | NCCNCCN(CCNCCN(CCN)CCN)CCN(CCNCCN)CCN(CCN)CCN | 混合型 | NaCl | 盐 | 饱和 | 3.5wt% | 35 | [5 empty] | 13.76068 | 21.23932 | 0 | 0 | 0 | 0 | 0 | 328K | 极化 | 50× 10−6M |  | 43.55%
10456 |  | NCCNCCN(CCNCCN(CCN)CCN)CCN(CCNCCN)CCN(CCN)CCN | 混合型 | NaCl | 盐 | 饱和 | 3.5wt% | 35 | [5 empty] | 13.76068 | 21.23932 | 0 | 0 | 0 | 0 | 0 | 328K | 极化 | 75× 10−6M |  | 61.15%
10457 |  | NCCNCCN(CCNCCN(CCN)CCN)CCN(CCNCCN)CCN(CCN)CCN | 混合型 | NaCl | 盐 | 饱和 | 3.5wt% | 35 | [5 empty] | 13.76068 | 21.23932 | 0 | 0 | 0 | 0 | 0 | 328K | 极化 | 100× 10−6M |  | 70.82%
10458 | polyethyleneimine | NCCNCCN(CCNCCN(CCN)CCN)CCN(CCNCCN)CCN(CCN)CCN | 混合型 | NaCl | 盐 | 饱和 | 3.5wt% | 35 | [5 empty] | 13.76068 | 21.23932 | 0 | 0 | 0 | 0 | 0 | 348K | 极化 | 25× 10−6M |  | 20.96%
10459 |  | NCCNCCN(CCNCCN(CCN)CCN)CCN(CCNCCN)CCN(CCN)CCN | 混合型 | NaCl | 盐 | 饱和 | 3.5wt% | 35 | [5 empty] | 13.76068 | 21.23932 | 0 | 0 | 0 | 0 | 0 | 348K | 极化 | 50× 10−6M |  | 35.21%
10460 |  | NCCNCCN(CCNCCN(CCN)CCN)CCN(CCNCCN)CCN(CCN)CCN | 混合型 | NaCl | 盐 | 饱和 | 3.5wt% | 35 | [5 empty] | 13.76068 | 21.23932 | 0 | 0 | 0 | 0 | 0 | 348K | 极化 | 75× 10−6M |  | 52.68%
10461 |  | NCCNCCN(CCNCCN(CCN)CCN)CCN(CCNCCN)CCN(CCN)CCN | 混合型 | NaCl | 盐 | 饱和 | 3.5wt% | 35 | [5 empty] | 13.76068 | 21.23932 | 0 | 0 | 0 | 0 | 0 | 348K | 极化 | 100× 10−6M |  | 65.59%
10462 |  | Nc2cc(N)nc(SCc1ccccc1)n2 | 混合型（但以抑制阳极反应为主） | NaCl、KCl、CaCl2、 MgCl2·6H2O | 盐 | 饱和 | NaCl、3.4 g/L KCl、0.57 g/L CaCl2、0.64 g/L Na 2SO4、4.46 g/L MgCl2·6H2O | 62.36 | 0.52 | 0.57 | 4.46 | 3.4 | 0.64 | 24.86731 | 43.16039 | 0.377619 | 0.2054054 | 1.126737 | 1.779866 | 0.4326761 | 338k | 极化 | 0.005 mM | 2h | 96.4%
10463 |  | Nc2cc(N)nc(SCc1ccccc1)n2 | 混合型（但以抑制阳极反应为主） | NaCl、KCl、CaCl2、 MgCl2·6H2O | 盐 | 饱和 | NaCl、3.4 g/L KCl、0.57 g/L CaCl2、0.64 g/L Na 2SO4、4.46 g/L MgCl2·6H2O | 62.36 | 0.52 | 0.57 | 4.46 | 3.4 | 0.64 | 24.86731 | 43.16039 | 0.377619 | 0.2054054 | 1.126737 | 1.779866 | 0.4326761 | 338k | 极化 | 0.01 mM | 2h | 97.09%
10464 |  | Nc2cc(N)nc(SCc1ccccc1)n2 | 混合型（但以抑制阳极反应为主） | NaCl、KCl、CaCl2、 MgCl2·6H2O | 盐 | 饱和 | NaCl、3.4 g/L KCl、0.57 g/L CaCl2、0.64 g/L Na 2SO4、4.46 g/L MgCl2·6H2O | 62.36 | 0.52 | 0.57 | 4.46 | 3.4 | 0.64 | 24.86731 | 43.16039 | 0.377619 | 0.2054054 | 1.126737 | 1.779866 | 0.4326761 | 338k | 极化 | 0.02 mM | 2h | 97.96%
10465 |  | Nc2cc(N)nc(SCc1ccccc1)n2 | 混合型（但以抑制阳极反应为主） | NaCl、KCl、CaCl2、 MgCl2·6H2O | 盐 | 饱和 | NaCl、3.4 g/L KCl、0.57 g/L CaCl2、0.64 g/L Na 2SO4、4.46 g/L MgCl2·6H2O | 62.36 | 0.52 | 0.57 | 4.46 | 3.4 | 0.64 | 24.86731 | 43.16039 | 0.377619 | 0.2054054 | 1.126737 | 1.779866 | 0.4326761 | 338k | 极化 | 0.05mM | 2h | 99.5%
10466 |  | Nc2cc(N)nc(SCc1ccccc1)n2 | 混合型（但以抑制阳极反应为主） | NaCl、KCl、CaCl2、 MgCl2·6H2O | 盐 | 饱和 | NaCl、3.4 g/L KCl、0.57 g/L CaCl2、0.64 g/L Na 2SO4、4.46 g/L MgCl2·6H2O | 62.36 | 0.52 | 0.57 | 4.46 | 3.4 | 0.64 | 24.86731 | 43.16039 | 0.377619 | 0.2054054 | 1.126737 | 1.779866 | 0.4326761 | 338k | 极化 | 0.1mM | 2h | 99.91%
10467 |  | Nc2cc(N)nc(SCc1ccccc1)n2 | 混合型（但以抑制阳极反应为主） | NaCl、KCl、CaCl2、 MgCl2·6H2O | 盐 | 饱和 | NaCl、3.4 g/L KCl、0.57 g/L CaCl2、0.64 g/L Na 2SO4、4.46 g/L MgCl2·6H2O | 62.36 | 0.52 | 0.57 | 4.46 | 3.4 | 0.64 | 24.86731 | 43.16039 | 0.377619 | 0.2054054 | 1.126737 | 1.779866 | 0.4326761 | 338k | 极化 | 0.2mM | 2h | 99.93%
10468 |  | Nc2cc(N)nc(SCc1ccccc1)n2 | 混合型（但以抑制阳极反应为主） | NaCl、KCl、CaCl2、 MgCl2·6H2O | 盐 | 饱和 | NaCl、3.4 g/L KCl、0.57 g/L CaCl2、0.64 g/L Na 2SO4、4.46 g/L MgCl2·6H2O | 62.36 | 0.52 | 0.57 | 4.46 | 3.4 | 0.64 | 24.86731 | 43.16039 | 0.377619 | 0.2054054 | 1.126737 | 1.779866 | 0.4326761 | 338k | 极化 | 0.4 mM | 2h | 99.95%
10469 | SR16 | CNNc2nnc(NNC(=O)NC1CCC(NC(C)=O)CC1)s2 | 混合型（但以抑制阴极反应为主） | KCl,NaCl,MgCl2,CaCl2 | 盐 | 饱和 | [7 empty] | 0 | 0 | 0 | 0 | 0 | 0 | 0 | 298K | 极化 | 10 PPM | 45min | 62.2%
10470 |  | CNNc2nnc(NNC(=O)NC1CCC(NC(C)=O)CC1)s2 | 混合型（但以抑制阴极反应为主） | KCl,NaCl,MgCl2,CaCl2 | 盐 | 饱和 | [7 empty] | 0 | 0 | 0 | 0 | 0 | 0 | 0 | 298K | 极化 | 25PPM | 45min | 68.26%
10471 |  | CNNc2nnc(NNC(=O)NC1CCC(NC(C)=O)CC1)s2 | 混合型（但以抑制阴极反应为主） | KCl,NaCl,MgCl2,CaCl2 | 盐 | 饱和 | [7 empty] | 0 | 0 | 0 | 0 | 0 | 0 | 0 | 298K | 极化 | 50PPM | 45min | 81.29%
10472 |  | CNNc2nnc(NNC(=O)NC1CCC(NC(C)=O)CC1)s2 | 混合型（但以抑制阴极反应为主） | KCl,NaCl,MgCl2,CaCl2 | 盐 | 饱和 | [7 empty] | 0 | 0 | 0 | 0 | 0 | 0 | 0 | 298K | 极化 | 100PPM | 45min | 88.07%
10473 |  | CNNc2nnc(NNC(=O)NC1CCC(NC(C)=O)CC1)s2 | 混合型（但以抑制阴极反应为主） | KCl,NaCl,MgCl2,CaCl2 | 盐 | 饱和 | [7 empty] | 0 | 0 | 0 | 0 | 0 | 0 | 0 | 298K | 极化 | 150PPM | 45min | 92.12%
10474 | SR17 | NNc2nnc(NNC(=O)Nc1ccc(NC(=O)O)cc1)s2 | 混合型（但以抑制阴极反应为主） | KCl,NaCl,MgCl2,CaCl2 | 盐 | 饱和 | [7 empty] | 0 | 0 | 0 | 0 | 0 | 0 | 0 | 298K | 极化 | 10 PPM | 45min | 65.17%
10475 |  | NNc2nnc(NNC(=O)Nc1ccc(NC(=O)O)cc1)s2 | 混合型（但以抑制阴极反应为主） | KCl,NaCl,MgCl2,CaCl2 | 盐 | 饱和 | [7 empty] | 0 | 0 | 0 | 0 | 0 | 0 | 0 | 298K | 极化 | 25PPM | 45min | 71.53%
10476 |  | NNc2nnc(NNC(=O)Nc1ccc(NC(=O)O)cc1)s2 | 混合型（但以抑制阴极反应为主） | KCl,NaCl,MgCl2,CaCl2 | 盐 | 饱和 | [7 empty] | 0 | 0 | 0 | 0 | 0 | 0 | 0 | 298K | 极化 | 50PPM | 45min | 85.16%
10477 |  | NNc2nnc(NNC(=O)Nc1ccc(NC(=O)O)cc1)s2 | 混合型（但以抑制阴极反应为主） | KCl,NaCl,MgCl2,CaCl2 | 盐 | 饱和 | [7 empty] | 0 | 0 | 0 | 0 | 0 | 0 | 0 | 298K | 极化 | 100PPM | 45min | 92.27%
10478 |  | NNc2nnc(NNC(=O)Nc1ccc(NC(=O)O)cc1)s2 | 混合型（但以抑制阴极反应为主） | KCl,NaCl,MgCl2,CaCl2 | 盐 | 饱和 | [7 empty] | 0 | 0 | 0 | 0 | 0 | 0 | 0 | 298K | 极化 | 150PPM | 45min | 96.52 %
10479 | 10.1016/j.ijbiomac.2019.12.106 | COC3OC(CO)C(COCC1OC(CO)C(OC)C(O)C1/N=C/c2ccccc2O)C(O)C3N | 混合型 | NaCl | 盐 | 饱和 | 3.5wt% | 35 | [5 empty] | 13.76068 | 21.23932 | 0 | 0 | 0 | 0 | 0 | 345K | 极化 | 30 PPM |  | 72.3%%
10480 | 10.1016/j.ijbiomac.2019.12.106 | COC3OC(CO)C(COCC1OC(CO)C(OC)C(O)C1/N=C/c2ccccc2O)C(O)C3N | 混合型 | NaCl | 盐 | 饱和 | 3.5wt% | 35 | [5 empty] | 13.76068 | 21.23932 | 0 | 0 | 0 | 0 | 0 | 345K | 极化 | 60 PPM |  | 87.6%
10481 | 10.1016/j.ijbiomac.2019.12.106 | COC3OC(CO)C(COCC1OC(CO)C(OC)C(O)C1/N=C/c2ccccc2O)C(O)C3N | 混合型 | NaCl | 盐 | 饱和 | 3.5wt% | 35 | [5 empty] | 13.76068 | 21.23932 | 0 | 0 | 0 | 0 | 0 | 345K | 极化 | 90 PPM |  | 93.1%
10482 | 10.1016/j.ijbiomac.2019.12.106 | COC3OC(CO)C(COCC1OC(CO)C(OC)C(O)C1/N=C/c2ccccc2O)C(O)C3N | 混合型 | NaCl | 盐 | 饱和 | 3.5wt% | 35 | [5 empty] | 13.76068 | 21.23932 | 0 | 0 | 0 | 0 | 0 | 345K | 极化 | 120 PPM |  | 93.8%
10483 | 10.1016/j.ijbiomac.2019.12.106 | COC3OC(CO)C(COCC1OC(CO)C(OC)C(O)C1/N=C/c2ccccc2O)C(O)C3N | 混合型 | NaCl | 盐 | 饱和 | 3.5wt% | 35 | [5 empty] | 13.76068 | 21.23932 | 0 | 0 | 0 | 0 | 0 | 345K | 极化 | 150 PPM |  | 95.2%
10484 | 2-[2-methyl-4(or 5)-alkylisoxazolidin-5(or 4)-yl)methyl]succinic acids | CCCCCC1CN(C)OC1CC(CCC(=O)O)CC(=O)O | 阳极型 | NaCl | 盐 | 饱和 | 0.5M NaCl | 29.25 | [5 empty] | 11.5 | 17.75 | 0 | 0 | 0 | 0 | 0 | 303K | 极化 | 0.5 PPM | 30 min | 57.3%
10485 | 2-[2-methyl-4(or 5)-alkylisoxazolidin-5(or 4)-yl)methyl]succinic acids | CCCCCC1CN(C)OC1CC(CCC(=O)O)CC(=O)O | 阳极型 | NaCl | 盐 | 饱和 | 0.5M NaCl | 29.25 | [5 empty] | 11.5 | 17.75 | 0 | 0 | 0 | 0 | 0 | 303K | 极化 | 1 PPM | 30 min | 64.2%
10486 | 2-[2-methyl-4(or 5)-alkylisoxazolidin-5(or 4)-yl)methyl]succinic acids | CCCCCC1CN(C)OC1CC(CCC(=O)O)CC(=O)O | 阳极型 | NaCl | 盐 | 饱和 | 0.5M NaCl | 29.25 | [5 empty] | 11.5 | 17.75 | 0 | 0 | 0 | 0 | 0 | 303K | 极化 | 5 PPM | 30 min | 73.6%
10487 | 2-[2-methyl-4(or 5)-alkylisoxazolidin-5(or 4)-yl)methyl]succinic acids | CCCCCC1CN(C)OC1CC(CCC(=O)O)CC(=O)O | 阳极型 | NaCl | 盐 | 饱和 | 0.5M NaCl | 29.25 | [5 empty] | 11.5 | 17.75 | 0 | 0 | 0 | 0 | 0 | 303K | 极化 | 10 PPM | 30 min | 80.7%
10488 | 2-[2-methyl-4(or 5)-alkylisoxazolidin-5(or 4)-yl)methyl]succinic acids | CCCCCC1CN(C)OC1CC(CCC(=O)O)CC(=O)O | 阳极型 | NaCl | 盐 | 饱和 | 0.5M NaCl | 29.25 | [5 empty] | 11.5 | 17.75 | 0 | 0 | 0 | 0 | 0 | 303K | 极化 | 20 PPM | 30 min | 84.1%
10489 | 2-[2-methyl-4(or 5)-alkylisoxazolidin-5(or 4)-yl)methyl]succinic acids | CCCCCC1CN(C)OC1CC(CCC(=O)O)CC(=O)O | 阳极型 | NaCl | 盐 | 饱和 | 0.5M NaCl | 29.25 | [5 empty] | 11.5 | 17.75 | 0 | 0 | 0 | 0 | 0 | 303K | 极化 | 50 PPM | 30 min | 88.5%
10490 | 2-[2-methyl-4(or 5)-alkylisoxazolidin-5(or 4)-yl)methyl]succinic acids | CCCCCC1CN(C)OC1CC(CCC(=O)O)CC(=O)O | 阳极型 | NaCl | 盐 | 饱和 | 0.5M NaCl | 29.25 | [5 empty] | 11.5 | 17.75 | 0 | 0 | 0 | 0 | 0 | 303K | 极化 | 100 PPM | 30 min | 93.2%
10491 | 2-[2-methyl-4(or 5)-alkylisoxazolidin-5(or 4)-yl)methyl]succinic acids | CCCCCC1CN(C)OC1CC(CCC(=O)O)CC(=O)O | 阳极型 | NaCl | 盐 | 饱和 | 0.5M NaCl | 29.25 | [5 empty] | 11.5 | 17.75 | 0 | 0 | 0 | 0 | 0 | 313K | 极化 | 0.5 PPM | 30 min | 52.3%
10492 | 2-[2-methyl-4(or 5)-alkylisoxazolidin-5(or 4)-yl)methyl]succinic acids | CCCCCC1CN(C)OC1CC(CCC(=O)O)CC(=O)O | 阳极型 | NaCl | 盐 | 饱和 | 0.5M NaCl | 29.25 | [5 empty] | 11.5 | 17.75 | 0 | 0 | 0 | 0 | 0 | 313K | 极化 | 1 PPM | 30 min | 59.5%
10493 | 2-[2-methyl-4(or 5)-alkylisoxazolidin-5(or 4)-yl)methyl]succinic acids | CCCCCC1CN(C)OC1CC(CCC(=O)O)CC(=O)O | 阳极型 | NaCl | 盐 | 饱和 | 0.5M NaCl | 29.25 | [5 empty] | 11.5 | 17.75 | 0 | 0 | 0 | 0 | 0 | 313K | 极化 | 5 PPM | 30 min | 68%
10494 | 2-[2-methyl-4(or 5)-alkylisoxazolidin-5(or 4)-yl)methyl]succinic acids | CCCCCC1CN(C)OC1CC(CCC(=O)O)CC(=O)O | 阳极型 | NaCl | 盐 | 饱和 | 0.5M NaCl | 29.25 | [5 empty] | 11.5 | 17.75 | 0 | 0 | 0 | 0 | 0 | 313K | 极化 | 10 PPM | 30 min | 74.4%
10495 | 2-[2-methyl-4(or 5)-alkylisoxazolidin-5(or 4)-yl)methyl]succinic acids | CCCCCC1CN(C)OC1CC(CCC(=O)O)CC(=O)O | 阳极型 | NaCl | 盐 | 饱和 | 0.5M NaCl | 29.25 | [5 empty] | 11.5 | 17.75 | 0 | 0 | 0 | 0 | 0 | 313K | 极化 | 20 PPM | 30 min | 78.1%
10496 | 2-[2-methyl-4(or 5)-alkylisoxazolidin-5(or 4)-yl)methyl]succinic acids | CCCCCC1CN(C)OC1CC(CCC(=O)O)CC(=O)O | 阳极型 | NaCl | 盐 | 饱和 | 0.5M NaCl | 29.25 | [5 empty] | 11.5 | 17.75 | 0 | 0 | 0 | 0 | 0 | 313K | 极化 | 50 PPM | 30 min | 86.9%
10497 | 2-[2-methyl-4(or 5)-alkylisoxazolidin-5(or 4)-yl)methyl]succinic acids | CCCCCC1CN(C)OC1CC(CCC(=O)O)CC(=O)O | 阳极型 | NaCl | 盐 | 饱和 | 0.5M NaCl | 29.25 | [5 empty] | 11.5 | 17.75 | 0 | 0 | 0 | 0 | 0 | 313K | 极化 | 100 PPM | 30 min | 93.4%
10498 | 2-[2-methyl-4(or 5)-alkylisoxazolidin-5(or 4)-yl)methyl]succinic acids | CCCCCC1CN(C)OC1CC(CCC(=O)O)CC(=O)O | 阳极型 | NaCl | 盐 | 饱和 | 0.5M NaCl | 29.25 | [5 empty] | 11.5 | 17.75 | 0 | 0 | 0 | 0 | 0 | 323K | 极化 | 0.5 PPM | 30 min | 52.1%
10499 | 2-[2-methyl-4(or 5)-alkylisoxazolidin-5(or 4)-yl)methyl]succinic acids | CCCCCC1CN(C)OC1CC(CCC(=O)O)CC(=O)O | 阳极型 | NaCl | 盐 | 饱和 | 0.5M NaCl | 29.25 | [5 empty] | 11.5 | 17.75 | 0 | 0 | 0 | 0 | 0 | 323K | 极化 | 1 PPM | 30 min | 58.5%
10500 | 2-[2-methyl-4(or 5)-alkylisoxazolidin-5(or 4)-yl)methyl]succinic acids | CCCCCC1CN(C)OC1CC(CCC(=O)O)CC(=O)O | 阳极型 | NaCl | 盐 | 饱和 | 0.5M NaCl | 29.25 | [5 empty] | 11.5 | 17.75 | 0 | 0 | 0 | 0 | 0 | 323K | 极化 | 5 PPM | 30 min | 68.2%
10501 | 2-[2-methyl-4(or 5)-alkylisoxazolidin-5(or 4)-yl)methyl]succinic acids | CCCCCC1CN(C)OC1CC(CCC(=O)O)CC(=O)O | 阳极型 | NaCl | 盐 | 饱和 | 0.5M NaCl | 29.25 | [5 empty] | 11.5 | 17.75 | 0 | 0 | 0 | 0 | 0 | 323K | 极化 | 10 PPM | 30 min | 74.4%
10502 | 2-[2-methyl-4(or 5)-alkylisoxazolidin-5(or 4)-yl)methyl]succinic acids | CCCCCC1CN(C)OC1CC(CCC(=O)O)CC(=O)O | 阳极型 | NaCl | 盐 | 饱和 | 0.5M NaCl | 29.25 | [5 empty] | 11.5 | 17.75 | 0 | 0 | 0 | 0 | 0 | 323K | 极化 | 20 PPM | 30 min | 80.1%
10503 | 2-[2-methyl-4(or 5)-alkylisoxazolidin-5(or 4)-yl)methyl]succinic acids | CCCCCC1CN(C)OC1CC(CCC(=O)O)CC(=O)O | 阳极型 | NaCl | 盐 | 饱和 | 0.5M NaCl | 29.25 | [5 empty] | 11.5 | 17.75 | 0 | 0 | 0 | 0 | 0 | 323K | 极化 | 50 PPM | 30 min | 88.1%
10504 | 2-[2-methyl-4(or 5)-alkylisoxazolidin-5(or 4)-yl)methyl]succinic acids | CCCCCC1CN(C)OC1CC(CCC(=O)O)CC(=O)O | 阳极型 | NaCl | 盐 | 饱和 | 0.5M NaCl | 29.25 | [5 empty] | 11.5 | 17.75 | 0 | 0 | 0 | 0 | 0 | 323K | 极化 | 100 PPM | 30 min | 94.2%
10505 | 2-[2-methyl-4(or 5)-alkylisoxazolidin-5(or 4)-yl)methyl]succinic acids | CCCCCCCCCC1CN(C)OC1CC(CCC(=O)O)CC(=O)O | 阳极型 | NaCl | 盐 | 饱和 | 0.5M NaCl | 29.25 | [5 empty] | 11.5 | 17.75 | 0 | 0 | 0 | 0 | 0 | 303K | 极化 | 0.5 PPM | 30 min | 62%
10506 | 2-[2-methyl-4(or 5)-alkylisoxazolidin-5(or 4)-yl)methyl]succinic acids | CCCCCCCCCC1CN(C)OC1CC(CCC(=O)O)CC(=O)O | 阳极型 | NaCl | 盐 | 饱和 | 0.5M NaCl | 29.25 | [5 empty] | 11.5 | 17.75 | 0 | 0 | 0 | 0 | 0 | 303K | 极化 | 1 PPM | 30 min | 68.9%
10507 | 2-[2-methyl-4(or 5)-alkylisoxazolidin-5(or 4)-yl)methyl]succinic acids | CCCCCCCCCC1CN(C)OC1CC(CCC(=O)O)CC(=O)O | 阳极型 | NaCl | 盐 | 饱和 | 0.5M NaCl | 29.25 | [5 empty] | 11.5 | 17.75 | 0 | 0 | 0 | 0 | 0 | 303K | 极化 | 5 PPM | 30 min | 82.2%
10508 | 2-[2-methyl-4(or 5)-alkylisoxazolidin-5(or 4)-yl)methyl]succinic acids | CCCCCCCCCC1CN(C)OC1CC(CCC(=O)O)CC(=O)O | 阳极型 | NaCl | 盐 | 饱和 | 0.5M NaCl | 29.25 | [5 empty] | 11.5 | 17.75 | 0 | 0 | 0 | 0 | 0 | 303K | 极化 | 10 PPM | 30 min | 89.6%
10509 | 2-[2-methyl-4(or 5)-alkylisoxazolidin-5(or 4)-yl)methyl]succinic acids | CCCCCCCCCC1CN(C)OC1CC(CCC(=O)O)CC(=O)O | 阳极型 | NaCl | 盐 | 饱和 | 0.5M NaCl | 29.25 | [5 empty] | 11.5 | 17.75 | 0 | 0 | 0 | 0 | 0 | 303K | 极化 | 20 PPM | 30 min | 95.3%
10510 | 2-[2-methyl-4(or 5)-alkylisoxazolidin-5(or 4)-yl)methyl]succinic acids | CCCCCCCCCC1CN(C)OC1CC(CCC(=O)O)CC(=O)O | 阳极型 | NaCl | 盐 | 饱和 | 0.5M NaCl | 29.25 | [5 empty] | 11.5 | 17.75 | 0 | 0 | 0 | 0 | 0 | 303K | 极化 | 50 PPM | 30 min | 95.8%
10511 | 2-[2-methyl-4(or 5)-alkylisoxazolidin-5(or 4)-yl)methyl]succinic acids | CCCCCCCCCC1CN(C)OC1CC(CCC(=O)O)CC(=O)O | 阳极型 | NaCl | 盐 | 饱和 | 0.5M NaCl | 29.25 | [5 empty] | 11.5 | 17.75 | 0 | 0 | 0 | 0 | 0 | 303K | 极化 | 100 PPM | 30 min | 97.7%
10512 | 2-[2-methyl-4(or 5)-alkylisoxazolidin-5(or 4)-yl)methyl]succinic acids | CCCCCCCCCC1CN(C)OC1CC(CCC(=O)O)CC(=O)O | 阳极型 | NaCl | 盐 | 饱和 | 0.5M NaCl | 29.25 | [5 empty] | 11.5 | 17.75 | 0 | 0 | 0 | 0 | 0 | 313K | 极化 | 0.5 PPM | 30 min | 58.7%
10513 | 2-[2-methyl-4(or 5)-alkylisoxazolidin-5(or 4)-yl)methyl]succinic acids | CCCCCCCCCC1CN(C)OC1CC(CCC(=O)O)CC(=O)O | 阳极型 | NaCl | 盐 | 饱和 | 0.5M NaCl | 29.25 | [5 empty] | 11.5 | 17.75 | 0 | 0 | 0 | 0 | 0 | 313K | 极化 | 1 PPM | 30 min | 66.9%
10514 | 2-[2-methyl-4(or 5)-alkylisoxazolidin-5(or 4)-yl)methyl]succinic acids | CCCCCCCCCC1CN(C)OC1CC(CCC(=O)O)CC(=O)O | 阳极型 | NaCl | 盐 | 饱和 | 0.5M NaCl | 29.25 | [5 empty] | 11.5 | 17.75 | 0 | 0 | 0 | 0 | 0 | 313K | 极化 | 5 PPM | 30 min | 80%
10515 | 2-[2-methyl-4(or 5)-alkylisoxazolidin-5(or 4)-yl)methyl]succinic acids | CCCCCCCCCC1CN(C)OC1CC(CCC(=O)O)CC(=O)O | 阳极型 | NaCl | 盐 | 饱和 | 0.5M NaCl | 29.25 | [5 empty] | 11.5 | 17.75 | 0 | 0 | 0 | 0 | 0 | 313K | 极化 | 10 PPM | 30 min | 88.1%
10516 | 2-[2-methyl-4(or 5)-alkylisoxazolidin-5(or 4)-yl)methyl]succinic acids | CCCCCCCCCC1CN(C)OC1CC(CCC(=O)O)CC(=O)O | 阳极型 | NaCl | 盐 | 饱和 | 0.5M NaCl | 29.25 | [5 empty] | 11.5 | 17.75 | 0 | 0 | 0 | 0 | 0 | 313K | 极化 | 20 PPM | 30 min | 95.1%
10517 | 2-[2-methyl-4(or 5)-alkylisoxazolidin-5(or 4)-yl)methyl]succinic acids | CCCCCCCCCC1CN(C)OC1CC(CCC(=O)O)CC(=O)O | 阳极型 | NaCl | 盐 | 饱和 | 0.5M NaCl | 29.25 | [5 empty] | 11.5 | 17.75 | 0 | 0 | 0 | 0 | 0 | 313K | 极化 | 50 PPM | 30 min | 95.7%
10518 | 2-[2-methyl-4(or 5)-alkylisoxazolidin-5(or 4)-yl)methyl]succinic acids | CCCCCCCCCC1CN(C)OC1CC(CCC(=O)O)CC(=O)O | 阳极型 | NaCl | 盐 | 饱和 | 0.5M NaCl | 29.25 | [5 empty] | 11.5 | 17.75 | 0 | 0 | 0 | 0 | 0 | 313K | 极化 | 100 PPM | 30 min | 97.7%
10519 | 2-[2-methyl-4(or 5)-alkylisoxazolidin-5(or 4)-yl)methyl]succinic acids | CCCCCCCCCC1CN(C)OC1CC(CCC(=O)O)CC(=O)O | 阳极型 | NaCl | 盐 | 饱和 | 0.5M NaCl | 29.25 | [5 empty] | 11.5 | 17.75 | 0 | 0 | 0 | 0 | 0 | 323K | 极化 | 0.5 PPM | 30 min | 58.2%
10520 | 2-[2-methyl-4(or 5)-alkylisoxazolidin-5(or 4)-yl)methyl]succinic acids | CCCCCCCCCC1CN(C)OC1CC(CCC(=O)O)CC(=O)O | 阳极型 | NaCl | 盐 | 饱和 | 0.5M NaCl | 29.25 | [5 empty] | 11.5 | 17.75 | 0 | 0 | 0 | 0 | 0 | 323K | 极化 | 1 PPM | 30 min | 65.3%
10521 | 2-[2-methyl-4(or 5)-alkylisoxazolidin-5(or 4)-yl)methyl]succinic acids | CCCCCCCCCC1CN(C)OC1CC(CCC(=O)O)CC(=O)O | 阳极型 | NaCl | 盐 | 饱和 | 0.5M NaCl | 29.25 | [5 empty] | 11.5 | 17.75 | 0 | 0 | 0 | 0 | 0 | 323K | 极化 | 5 PPM | 30 min | 79.5%
10522 | 2-[2-methyl-4(or 5)-alkylisoxazolidin-5(or 4)-yl)methyl]succinic acids | CCCCCCCCCC1CN(C)OC1CC(CCC(=O)O)CC(=O)O | 阳极型 | NaCl | 盐 | 饱和 | 0.5M NaCl | 29.25 | [5 empty] | 11.5 | 17.75 | 0 | 0 | 0 | 0 | 0 | 323K | 极化 | 10 PPM | 30 min | 89.6%
10523 | 2-[2-methyl-4(or 5)-alkylisoxazolidin-5(or 4)-yl)methyl]succinic acids | CCCCCCCCCC1CN(C)OC1CC(CCC(=O)O)CC(=O)O | 阳极型 | NaCl | 盐 | 饱和 | 0.5M NaCl | 29.25 | [5 empty] | 11.5 | 17.75 | 0 | 0 | 0 | 0 | 0 | 323K | 极化 | 20 PPM | 30 min | 95.1%
10524 | 2-[2-methyl-4(or 5)-alkylisoxazolidin-5(or 4)-yl)methyl]succinic acids | CCCCCCCCCC1CN(C)OC1CC(CCC(=O)O)CC(=O)O | 阳极型 | NaCl | 盐 | 饱和 | 0.5M NaCl | 29.25 | [5 empty] | 11.5 | 17.75 | 0 | 0 | 0 | 0 | 0 | 323K | 极化 | 50 PPM | 30 min | 95.2%
10525 | 2-[2-methyl-4(or 5)-alkylisoxazolidin-5(or 4)-yl)methyl]succinic acids | CCCCCCCCCC1CN(C)OC1CC(CCC(=O)O)CC(=O)O | 阳极型 | NaCl | 盐 | 饱和 | 0.5M NaCl | 29.25 | [5 empty] | 11.5 | 17.75 | 0 | 0 | 0 | 0 | 0 | 323K | 极化 | 100 PPM | 30 min | 97.8%
10532 | imidazoline phosphate quaternary ammonium salt | CCCCCCCCCCCC(=O)NCCN(CCN)CC(O)COP(=O)(O)[O-] | 阳极型 |  |  | 饱和 | 2 wt% | 20 | [5 empty] | 7.863248 | 12.13675 | 0 | 0 | 0 | 0 | 0 | 293 K | 失重法 | 50 PPM | OCP稳定1h | 35.1%
10533 | imidazoline phosphate quaternary ammonium salt | CCCCCCCCCCCC(=O)NCCN(CCN)CC(O)COP(=O)(O)[O-] | 阳极型 |  |  | 饱和 | 2 wt% | 20 | [5 empty] | 7.863248 | 12.13675 | 0 | 0 | 0 | 0 | 0 | 293 K | 失重法 | 100 PPM | OCP稳定1h | 50.8%
10534 | imidazoline phosphate quaternary ammonium salt | CCCCCCCCCCCC(=O)NCCN(CCN)CC(O)COP(=O)(O)[O-] | 阳极型 |  |  | 饱和 | 2 wt% | 20 | [5 empty] | 7.863248 | 12.13675 | 0 | 0 | 0 | 0 | 0 | 293 K | 失重法 | 200 PPM | OCP稳定1h | 64.5%
10535 | imidazoline phosphate quaternary ammonium salt | CCCCCCCCCCCC(=O)NCCN(CCN)CC(O)COP(=O)(O)[O-] | 阳极型 |  |  | 饱和 | 2 wt% | 20 | [5 empty] | 7.863248 | 12.13675 | 0 | 0 | 0 | 0 | 0 | 293 K | 失重法 | 400 PPM | OCP稳定1h | 75.7%
10536 | imidazoline phosphate quaternary ammonium salt | CCCCCCCCCCCC(=O)NCCN(CCN)CC(O)COP(=O)(O)[O-] | 阳极型 |  |  | 饱和 | 2 wt% | 20 | [5 empty] | 7.863248 | 12.13675 | 0 | 0 | 0 | 0 | 0 | 293 K | 失重法 | 700 PPM | OCP稳定1h | 89.4%
10537 | imidazoline phosphate quaternary ammonium salt | CCCCCCCCCCCC(=O)NCCN(CCN)CC(O)COP(=O)(O)[O-] | 阳极型 |  |  | 饱和 | 2 wt% | 20 | [5 empty] | 7.863248 | 12.13675 | 0 | 0 | 0 | 0 | 0 | 293 K | 失重法 | 1000 PPM | OCP稳定1h | 93.3%
10538 | imidazoline phosphate quaternary ammonium salt | CCCCCCCCCCCC(=O)NCCN(CCN)CC(O)COP(=O)(O)[O-] | 阳极型 |  |  | 饱和 | 2 wt% | 20 | [5 empty] | 7.863248 | 12.13675 | 0 | 0 | 0 | 0 | 0 | 333K | 失重法 | 50 PPM | OCP稳定1h | 30.9%
10539 | imidazoline phosphate quaternary ammonium salt | CCCCCCCCCCCC(=O)NCCN(CCN)CC(O)COP(=O)(O)[O-] | 阳极型 |  |  | 饱和 | 2 wt% | 20 | [5 empty] | 7.863248 | 12.13675 | 0 | 0 | 0 | 0 | 0 | 333K | 失重法 | 100 PPM | OCP稳定1h | 46.2%
10540 | imidazoline phosphate quaternary ammonium salt | CCCCCCCCCCCC(=O)NCCN(CCN)CC(O)COP(=O)(O)[O-] | 阳极型 |  |  | 饱和 | 2 wt% | 20 | [5 empty] | 7.863248 | 12.13675 | 0 | 0 | 0 | 0 | 0 | 333K | 失重法 | 200 PPM | OCP稳定1h | 55.6%
10541 | imidazoline phosphate quaternary ammonium salt | CCCCCCCCCCCC(=O)NCCN(CCN)CC(O)COP(=O)(O)[O-] | 阳极型 |  |  | 饱和 | 2 wt% | 20 | [5 empty] | 7.863248 | 12.13675 | 0 | 0 | 0 | 0 | 0 | 333K | 失重法 | 400 PPM | OCP稳定1h | 61.4%
10542 | imidazoline phosphate quaternary ammonium salt | CCCCCCCCCCCC(=O)NCCN(CCN)CC(O)COP(=O)(O)[O-] | 阳极型 |  |  | 饱和 | 2 wt% | 20 | [5 empty] | 7.863248 | 12.13675 | 0 | 0 | 0 | 0 | 0 | 333K | 失重法 | 700 PPM | OCP稳定1h | 79.7%
10543 | imidazoline phosphate quaternary ammonium salt | CCCCCCCCCCCC(=O)NCCN(CCN)CC(O)COP(=O)(O)[O-] | 阳极型 |  |  | 饱和 | 2 wt% | 20 | [5 empty] | 7.863248 | 12.13675 | 0 | 0 | 0 | 0 | 0 | 333K | 失重法 | 1000 PPM | OCP稳定1h | 90.9%
10544 | Thioureido-oleic acid imidazoline | CCCCCCCC/C=C/CCCCCCC/C1=N/CCN1CCNC(N)=S | 阳极型 | NaCl、KCl、CaCl2、 MgCl2NaHCO3 | 盐 | 0.2MPa | [7 empty] | 0 | 0 | 0 | 0 | 0 | 0 | 0 | 333K | 极化 | 50 PPM | OCP稳定1h | 86.24%
10545 | modified imidazoline | C#CCOCNC(=S)NCCN1CC/N=C1/CCCCCCC/C=C/CCCCCCCC | 阳极型 | NaCl、KCl、CaCl2、 MgCl2NaHCO3 | 盐 | 0.2MPa | [7 empty] | 0 | 0 | 0 | 0 | 0 | 0 | 0 | 333K | 极化 | 50 PPM | OCP稳定1h | 95.37%
10546 |  | CCCCCCC/C=C/CCCC/C1=N/CCN1CCO | 阴极型 | NaCl,diesel solution |  | 饱和 | 3% NaCl-10% diesel solution | 30 | [5 empty] | 11.79487 | 18.20513 | 0 | 0 | 0 | 0 | 0 | 323K | 极化 | 5 PPM | 24 H | 54.2%
10547 |  | CCCCCCC/C=C/CCCC/C1=N/CCN1CCO | 阴极型 | NaCl,diesel solution |  | 饱和 | 3% NaCl-10% diesel solution | 30 | [5 empty] | 11.79487 | 18.20513 | 0 | 0 | 0 | 0 | 0 | 323K | 极化 | 10 PPM | 24 H | 99.6%
10548 |  | CCCCCCC/C=C/CCCC/C1=N/CCN1CCO | 阴极型 | NaCl,diesel solution |  | 饱和 | 3% NaCl-10% diesel solution | 30 | [5 empty] | 11.79487 | 18.20513 | 0 | 0 | 0 | 0 | 0 | 323K | 极化 | 25 PPM | 24 H | 90.7%
10549 |  | CCCCCCC/C=C/CCCC/C1=N/CCN1CCO | 阴极型 | NaCl,diesel solution |  | 饱和 | 3% NaCl-10% diesel solution | 30 | [5 empty] | 11.79487 | 18.20513 | 0 | 0 | 0 | 0 | 0 | 323K | 极化 | 50 PPM | 24 H | 90.1%
10550 |  | CCCCCCC/C=C/CCCC/C1=N/CCN1CCO | 阴极型 | NaCl,diesel solution |  | 饱和 | 3% NaCl-10% diesel solution | 30 | [5 empty] | 11.79487 | 18.20513 | 0 | 0 | 0 | 0 | 0 | 323K | 极化 | 100 PPM | 24 H | 90.4%
10551 | 5-((3-phenylallylidene)amino)-1,3,4-thiadiazole-2-thiol (PATT) | Sc2nnc(/N=C/C=C/c1ccccc1)s2 | 混合型（但以抑制阴极反应为主） | 62.36 g L−1 NaCl, 3.4 g L−1 KCl, 4.46 g L−1 MgCl2·6H2O, 0.57 g L−1 CaCl2, 0.64 g L−1 Na2SO4, and 0.52 g L−1 NaHCO3 | 盐 | 饱和 | 62.36 g L−1 NaCl, 3.4 g L−1 KCl, 4.46 g L−1 MgCl2·6H2O, 0.57 g L−1 CaCl2, 0.64 g L−1 Na2SO4, and 0.52 g L−1 NaHCO3 | 62.36 | 0.52 | 0.57 | 4.46 | 3.4 | 0.64 | 24.86731 | 43.16039 | 0.377619 | 0.2054054 | 1.126737 | 1.779866 | 0.4326761 | 333 K | 电化学阻抗谱 | 0.001 mM | 1 H | 59.5%
10552 | 5-((3-phenylallylidene)amino)-1,3,4-thiadiazole-2-thiol (PATT) | Sc2nnc(/N=C/C=C/c1ccccc1)s2 | 混合型（但以抑制阴极反应为主） | 62.36 g L−1 NaCl, 3.4 g L−1 KCl, 4.46 g L−1 MgCl2·6H2O, 0.57 g L−1 CaCl2, 0.64 g L−1 Na2SO4, and 0.52 g L−1 NaHCO3 | 盐 | 饱和 | 62.36 g L−1 NaCl, 3.4 g L−1 KCl, 4.46 g L−1 MgCl2·6H2O, 0.57 g L−1 CaCl2, 0.64 g L−1 Na2SO4, and 0.52 g L−1 NaHCO3 | 62.36 | 0.52 | 0.57 | 4.46 | 3.4 | 0.64 | 24.86731 | 43.16039 | 0.377619 | 0.2054054 | 1.126737 | 1.779866 | 0.4326761 | 333 K | 电化学阻抗谱 | 0.0025 mM | 1 H | 90.8%
10553 | 5-((3-phenylallylidene)amino)-1,3,4-thiadiazole-2-thiol (PATT) | Sc2nnc(/N=C/C=C/c1ccccc1)s2 | 混合型（但以抑制阴极反应为主） | 62.36 g L−1 NaCl, 3.4 g L−1 KCl, 4.46 g L−1 MgCl2·6H2O, 0.57 g L−1 CaCl2, 0.64 g L−1 Na2SO4, and 0.52 g L−1 NaHCO3 | 盐 | 饱和 | 62.36 g L−1 NaCl, 3.4 g L−1 KCl, 4.46 g L−1 MgCl2·6H2O, 0.57 g L−1 CaCl2, 0.64 g L−1 Na2SO4, and 0.52 g L−1 NaHCO3 | 62.36 | 0.52 | 0.57 | 4.46 | 3.4 | 0.64 | 24.86731 | 43.16039 | 0.377619 | 0.2054054 | 1.126737 | 1.779866 | 0.4326761 | 333 K | 电化学阻抗谱 | 0.005 mM | 1 H | 98.76%
10554 | 5-((3-phenylallylidene)amino)-1,3,4-thiadiazole-2-thiol (PATT) | Sc2nnc(/N=C/C=C/c1ccccc1)s2 | 混合型（但以抑制阴极反应为主） | 62.36 g L−1 NaCl, 3.4 g L−1 KCl, 4.46 g L−1 MgCl2·6H2O, 0.57 g L−1 CaCl2, 0.64 g L−1 Na2SO4, and 0.52 g L−1 NaHCO3 | 盐 | 饱和 | 62.36 g L−1 NaCl, 3.4 g L−1 KCl, 4.46 g L−1 MgCl2·6H2O, 0.57 g L−1 CaCl2, 0.64 g L−1 Na2SO4, and 0.52 g L−1 NaHCO3 | 62.36 | 0.52 | 0.57 | 4.46 | 3.4 | 0.64 | 24.86731 | 43.16039 | 0.377619 | 0.2054054 | 1.126737 | 1.779866 | 0.4326761 | 333 K | 电化学阻抗谱 | 0.01 mM | 1 H | 98.98%
10555 | 5-((3-phenylallylidene)amino)-1,3,4-thiadiazole-2-thiol (PATT) | Sc2nnc(/N=C/C=C/c1ccccc1)s2 | 混合型（但以抑制阴极反应为主） | 62.36 g L−1 NaCl, 3.4 g L−1 KCl, 4.46 g L−1 MgCl2·6H2O, 0.57 g L−1 CaCl2, 0.64 g L−1 Na2SO4, and 0.52 g L−1 NaHCO3 | 盐 | 饱和 | 62.36 g L−1 NaCl, 3.4 g L−1 KCl, 4.46 g L−1 MgCl2·6H2O, 0.57 g L−1 CaCl2, 0.64 g L−1 Na2SO4, and 0.52 g L−1 NaHCO3 | 62.36 | 0.52 | 0.57 | 4.46 | 3.4 | 0.64 | 24.86731 | 43.16039 | 0.377619 | 0.2054054 | 1.126737 | 1.779866 | 0.4326761 | 333 K | 电化学阻抗谱 | 0.025 mM | 1 H | 99.24%
10556 | 5-((3-phenylallylidene)amino)-1,3,4-thiadiazole-2-thiol (PATT) | Sc2nnc(/N=C/C=C/c1ccccc1)s2 | 混合型（但以抑制阴极反应为主） | 62.36 g L−1 NaCl, 3.4 g L−1 KCl, 4.46 g L−1 MgCl2·6H2O, 0.57 g L−1 CaCl2, 0.64 g L−1 Na2SO4, and 0.52 g L−1 NaHCO3 | 盐 | 饱和 | 62.36 g L−1 NaCl, 3.4 g L−1 KCl, 4.46 g L−1 MgCl2·6H2O, 0.57 g L−1 CaCl2, 0.64 g L−1 Na2SO4, and 0.52 g L−1 NaHCO3 | 62.36 | 0.52 | 0.57 | 4.46 | 3.4 | 0.64 | 24.86731 | 43.16039 | 0.377619 | 0.2054054 | 1.126737 | 1.779866 | 0.4326761 | 333 K | 电化学阻抗谱 | 0.05 mM | 1 H | 98.92%
10557 | 5-((Thiophen-2-ylmethylene)amino)-1,3,4-thiadiazole-2-thiol | Sc2nnc(/N=C/C=C/c1cccs1)s2 | 混合型（但以抑制阴极反应为主） | 62.36 g L−1 NaCl, 3.4 g L−1 KCl, 4.46 g L−1 MgCl2·6H2O, 0.57 g L−1 CaCl2, 0.64 g L−1 Na2SO4, and 0.52 g L−1 NaHCO3 | 盐 | 饱和 | 62.36 g L−1 NaCl, 3.4 g L−1 KCl, 4.46 g L−1 MgCl2·6H2O, 0.57 g L−1 CaCl2, 0.64 g L−1 Na2SO4, and 0.52 g L−1 NaHCO3 | 62.36 | 0.52 | 0.57 | 4.46 | 3.4 | 0.64 | 24.86731 | 43.16039 | 0.377619 | 0.2054054 | 1.126737 | 1.779866 | 0.4326761 | 333 K | 电化学阻抗谱 | 0.001 mM | 1 H | 49.52%
10558 | 5-((Thiophen-2-ylmethylene)amino)-1,3,4-thiadiazole-2-thiol | Sc2nnc(/N=C/C=C/c1cccs1)s2 | 混合型（但以抑制阴极反应为主） | 62.36 g L−1 NaCl, 3.4 g L−1 KCl, 4.46 g L−1 MgCl2·6H2O, 0.57 g L−1 CaCl2, 0.64 g L−1 Na2SO4, and 0.52 g L−1 NaHCO3 | 盐 | 饱和 | 62.36 g L−1 NaCl, 3.4 g L−1 KCl, 4.46 g L−1 MgCl2·6H2O, 0.57 g L−1 CaCl2, 0.64 g L−1 Na2SO4, and 0.52 g L−1 NaHCO3 | 62.36 | 0.52 | 0.57 | 4.46 | 3.4 | 0.64 | 24.86731 | 43.16039 | 0.377619 | 0.2054054 | 1.126737 | 1.779866 | 0.4326761 | 333 K | 电化学阻抗谱 | 0.0025 mM | 1 H | 79.4%
10559 | 5-((Thiophen-2-ylmethylene)amino)-1,3,4-thiadiazole-2-thiol | Sc2nnc(/N=C/C=C/c1cccs1)s2 | 混合型（但以抑制阴极反应为主） | 62.36 g L−1 NaCl, 3.4 g L−1 KCl, 4.46 g L−1 MgCl2·6H2O, 0.57 g L−1 CaCl2, 0.64 g L−1 Na2SO4, and 0.52 g L−1 NaHCO3 | 盐 | 饱和 | 62.36 g L−1 NaCl, 3.4 g L−1 KCl, 4.46 g L−1 MgCl2·6H2O, 0.57 g L−1 CaCl2, 0.64 g L−1 Na2SO4, and 0.52 g L−1 NaHCO3 | 62.36 | 0.52 | 0.57 | 4.46 | 3.4 | 0.64 | 24.86731 | 43.16039 | 0.377619 | 0.2054054 | 1.126737 | 1.779866 | 0.4326761 | 333 K | 电化学阻抗谱 | 0.005 mM | 1 H | 98.69%
10560 | 5-((Thiophen-2-ylmethylene)amino)-1,3,4-thiadiazole-2-thiol | Sc2nnc(/N=C/C=C/c1cccs1)s2 | 混合型（但以抑制阴极反应为主） | 62.36 g L−1 NaCl, 3.4 g L−1 KCl, 4.46 g L−1 MgCl2·6H2O, 0.57 g L−1 CaCl2, 0.64 g L−1 Na2SO4, and 0.52 g L−1 NaHCO3 | 盐 | 饱和 | 62.36 g L−1 NaCl, 3.4 g L−1 KCl, 4.46 g L−1 MgCl2·6H2O, 0.57 g L−1 CaCl2, 0.64 g L−1 Na2SO4, and 0.52 g L−1 NaHCO3 | 62.36 | 0.52 | 0.57 | 4.46 | 3.4 | 0.64 | 24.86731 | 43.16039 | 0.377619 | 0.2054054 | 1.126737 | 1.779866 | 0.4326761 | 333 K | 电化学阻抗谱 | 0.01 mM | 1 H | 98.94%
10561 | 5-((Thiophen-2-ylmethylene)amino)-1,3,4-thiadiazole-2-thiol | Sc2nnc(/N=C/C=C/c1cccs1)s2 | 混合型（但以抑制阴极反应为主） | 62.36 g L−1 NaCl, 3.4 g L−1 KCl, 4.46 g L−1 MgCl2·6H2O, 0.57 g L−1 CaCl2, 0.64 g L−1 Na2SO4, and 0.52 g L−1 NaHCO3 | 盐 | 饱和 | 62.36 g L−1 NaCl, 3.4 g L−1 KCl, 4.46 g L−1 MgCl2·6H2O, 0.57 g L−1 CaCl2, 0.64 g L−1 Na2SO4, and 0.52 g L−1 NaHCO3 | 62.36 | 0.52 | 0.57 | 4.46 | 3.4 | 0.64 | 24.86731 | 43.16039 | 0.377619 | 0.2054054 | 1.126737 | 1.779866 | 0.4326761 | 333 K | 电化学阻抗谱 | 0.025 mM | 1 H | 99.04
10562 | 5-((Thiophen-2-ylmethylene)amino)-1,3,4-thiadiazole-2-thiol | Sc2nnc(/N=C/C=C/c1cccs1)s2 | 混合型（但以抑制阴极反应为主） | 62.36 g L−1 NaCl, 3.4 g L−1 KCl, 4.46 g L−1 MgCl2·6H2O, 0.57 g L−1 CaCl2, 0.64 g L−1 Na2SO4, and 0.52 g L−1 NaHCO3 | 盐 | 饱和 | 62.36 g L−1 NaCl, 3.4 g L−1 KCl, 4.46 g L−1 MgCl2·6H2O, 0.57 g L−1 CaCl2, 0.64 g L−1 Na2SO4, and 0.52 g L−1 NaHCO3 | 62.36 | 0.52 | 0.57 | 4.46 | 3.4 | 0.64 | 24.86731 | 43.16039 | 0.377619 | 0.2054054 | 1.126737 | 1.779866 | 0.4326761 | 333 K | 电化学阻抗谱 | 0.05 mM | 1 H | 98.99%
10567 |  | OCC3OC(NCCCCCCNC2OC1COOC1C(O)C2O)C(O)C(O)C3O | 混合型 | NaCl | 盐 | 饱和 | 3.5wt% | 35 | [5 empty] | 13.76068 | 21.23932 | 0 | 0 | 0 | 0 | 0 | 298k | 极化 | 0.45 mM | 298K | 80.62%
10568 |  | OCC3OC(NCCCCCCNC2OC1COOC1C(O)C2O)C(O)C(O)C3O | 混合型 | NaCl | 盐 | 饱和 | 3.5wt% | 35 | [5 empty] | 13.76068 | 21.23932 | 0 | 0 | 0 | 0 | 0 | 298k | 极化 | 0.91mM | 298K | 83.21%
10569 |  | OCC3OC(NCCCCCCNC2OC1COOC1C(O)C2O)C(O)C(O)C3O | 混合型 | NaCl | 盐 | 饱和 | 3.5wt% | 35 | [5 empty] | 13.76068 | 21.23932 | 0 | 0 | 0 | 0 | 0 | 298k | 极化 | 1.36mM | 298K | 87.76%
10570 |  | OCC3OC(NCCCCCCNC2OC1COOC1C(O)C2O)C(O)C(O)C3O | 混合型 | NaCl | 盐 | 饱和 | 3.5wt% | 35 | [5 empty] | 13.76068 | 21.23932 | 0 | 0 | 0 | 0 | 0 | 298k | 极化 | 2.27 mM | 298K | 90.69%
10574 | 5-(4-hydroxy-3-methoxyphenyl)-2,7-dithioxo-2,3,5,6,7,8-hexahydropyrimido[4,5-d]pyrimidin-4(1H)-one (PP) | COc3cc(C2NC(=S)Nc1[nH]c(=S)[nH]c(=O)c12)ccc3O | 混合型 | NaCl | 盐 | 饱和 | 3.5 wt% NaCl, 0.305 wt% CaCl2.2H2O and 0.186 wt% MgCl2.6H2O | 35 |  | 3.05 | 1.86 |  |  | 13.76068 | 24.58032 | 0 | 1.099099 | 0.4698947 | 0 | 0 | 298K |  | 20 PPM | 1 H | 95%
10575 | 5-(4-hydroxy-3-methoxyphenyl)-2,7-dithioxo-2,3,5,6,7,8-hexahydropyrimido[4,5-d]pyrimidin-4(1H)-one (PP) | COc3cc(C2NC(=S)Nc1[nH]c(=S)[nH]c(=O)c12)ccc3O | 混合型 | NaCl | 盐 | 饱和 | 3.5 wt% NaCl, 0.305 wt% CaCl2.2H2O and 0.186 wt% MgCl2.6H2O | 35 |  | 3.05 | 1.86 |  |  | 13.76068 | 24.58032 | 0 | 1.099099 | 0.4698947 | 0 | 0 | 298K |  | 40 PPM | 1 H | 97%
10576 | 5-(4-hydroxy-3-methoxyphenyl)-2,7-dithioxo-2,3,5,6,7,8-hexahydropyrimido[4,5-d]pyrimidin-4(1H)-one (PP) | COc3cc(C2NC(=S)Nc1[nH]c(=S)[nH]c(=O)c12)ccc3O | 混合型 | NaCl | 盐 | 饱和 | 3.5wt% | 35 | [5 empty] | 13.76068 | 21.23932 | 0 | 0 | 0 | 0 | 0 | 298K |  | 80 PPM | 1 H | 98%
10577 | 5,5′-disulfanediylbis(1,3,4-thiadiazol-2-amine | Nc2nnc(SSc1nnc(N)s1)s2 | 混合型 |  |  | 饱和 | 62.36 g L−1 NaCl, 3.4 g L−1 KCl, 4.46 g L−1 MgCl2·6H2O, 0.57 g L−1 CaCl2, 0.64 g L−1 Na2SO4, and 0.52 g L−1 NaHCO3 | 62.36 | 0.52 | 0.57 | 4.46 | 3.4 | 0.64 | 24.86731 | 43.16039 | 0.377619 | 0.2054054 | 1.126737 | 1.779866 | 0.4326761 | 333 K | 电化学阻抗谱 | 0.2mM | 1 H | 99.4%
10578 | 5-(benzylthio)−1, 3, 4-thiadiazol-2-amine (BTTA) | Nc2nnc(SCc1ccccc1)s2 | 混合型 |  |  | 饱和 | 62.36 g L−1 NaCl, 3.4 g L−1 KCl, 4.46 g L−1 MgCl2·6H2O, 0.57 g L−1 CaCl2, 0.64 g L−1 Na2SO4, and 0.52 g L−1 NaHCO3 | 62.36 | 0.52 | 0.57 | 4.46 | 3.4 | 0.64 | 24.86731 | 43.16039 | 0.377619 | 0.2054054 | 1.126737 | 1.779866 | 0.4326761 | 333 K | 电化学阻抗谱 | 0.025mM | 1 H | 99.2%
10579 | Thiourea | NC(N)=S | 混合型（但以抑制阴极反应为主） | NaCl | 盐 | 饱和 | 3.5wt% | 35 | [5 empty] | 13.76068 | 21.23932 | 0 | 0 | 0 | 0 | 0 | 333 K | 极化 | 500 PPM | 2 H | 15.7%
10580 | 4-methylpyridine quaternary ammonium salt | Cc2cc[n+](Cc1ccccc1)cc2.[Cl-] | 混合型 | NaCl | 盐 | 饱和 | 3.5wt% | 35 | [5 empty] | 13.76068 | 21.23932 | 0 | 0 | 0 | 0 | 0 | 333 K | 极化 | 500 PPM | 2 H | -19.7%
10581 | quinoline quaternary ammonium salt | c3ccc(C[n+]2cccc1ccccc12)cc3.[Cl-] | 混合型 | NaCl | 盐 | 饱和 | 3.5wt% | 35 | [5 empty] | 13.76068 | 21.23932 | 0 | 0 | 0 | 0 | 0 | 333 K | 极化 | 500 PPM | 2 H | 51.2%
10582 | 1,3-bis(4-methoxybenzyl)-2-(4-methoxyphenyl) imidazolidine | COc4ccc(CN3CCN(Cc1ccc(OC)cc1)c2cc(OC)ccc23)cc4 | 混合型 | NaCl、KCl、CaCl2、 MgCl2·6H2O | 酸 | 饱和 | pH=4 Na 35820 K 1152 Mg 749 Ca 6235 Cl 69222 SO4 288 HCO3 353 mg/L | [6 empty] | 0 | 0 | 0 | 0 | 0 | 0 | 0 | 333 K | 极化 | 100 PPM | 1 H | 62.6%
10583 | 1,3-bis(4-methoxybenzyl)-2-(4-methoxyphenyl) imidazolidine | COc4ccc(CN3CCN(Cc1ccc(OC)cc1)c2cc(OC)ccc23)cc4 | 混合型 | NaCl、KCl、CaCl2、 MgCl2·6H2O | 酸 | 饱和 | pH=4 Na 35820 K 1152 Mg 749 Ca 6235 Cl 69222 SO4 288 HCO3 353 mg/L | [6 empty] | 0 | 0 | 0 | 0 | 0 | 0 | 0 | 333 K | 极化 | 200 PPM | 1 H | 74.8%
10584 | 1,3-bis(4-methoxybenzyl)-2-(4-methoxyphenyl) imidazolidine | COc4ccc(CN3CCN(Cc1ccc(OC)cc1)c2cc(OC)ccc23)cc4 | 混合型 | NaCl、KCl、CaCl2、 MgCl2·6H2O | 酸 | 饱和 | pH=4 Na 35820 K 1152 Mg 749 Ca 6235 Cl 69222 SO4 288 HCO3 353 mg/L | [6 empty] | 0 | 0 | 0 | 0 | 0 | 0 | 0 | 333 K | 极化 | 300 PPM | 1 H | 81.5%
10585 | 1,3-bis(4-methoxybenzyl)-2-(4-methoxyphenyl) imidazolidine | COc4ccc(CN3CCN(Cc1ccc(OC)cc1)c2cc(OC)ccc23)cc4 | 混合型 | NaCl、KCl、CaCl2、 MgCl2·6H2O | 酸 | 饱和 | pH=4 Na 35820 K 1152 Mg 749 Ca 6235 Cl 69222 SO4 288 HCO3 353 mg/L | [6 empty] | 0 | 0 | 0 | 0 | 0 | 0 | 0 | 333 K | 极化 | 400 PPM | 1 H | 92%
10586 | 1,3-bis (4-methoxybenzyl)-2-phenylimidazolidine | COc4ccc(CN2CCN(Cc1ccc(OC)cc1)C2c3ccccc3)cc4 | 混合型 | NaCl、KCl、CaCl2、 MgCl2·6H2O | 酸 | 饱和 | pH=4 Na 35820 K 1152 Mg 749 Ca 6235 Cl 69222 SO4 288 HCO3 353 mg/L | [6 empty] | 0 | 0 | 0 | 0 | 0 | 0 | 0 | 333 K | 极化 | 100 PPM | 1 H | 61.4%
10587 | 1,3-bis (4-methoxybenzyl)-2-phenylimidazolidine | COc4ccc(CN2CCN(Cc1ccc(OC)cc1)C2c3ccccc3)cc4 | 混合型 | NaCl、KCl、CaCl2、 MgCl2·6H2O | 酸 | 饱和 | pH=4 Na 35820 K 1152 Mg 749 Ca 6235 Cl 69222 SO4 288 HCO3 353 mg/L | [6 empty] | 0 | 0 | 0 | 0 | 0 | 0 | 0 | 333 K | 极化 | 200 PPM | 1 H | 69.8%
10588 | 1,3-bis (4-methoxybenzyl)-2-phenylimidazolidine | COc4ccc(CN2CCN(Cc1ccc(OC)cc1)C2c3ccccc3)cc4 | 混合型 | NaCl、KCl、CaCl2、 MgCl2·6H2O | 酸 | 饱和 | pH=4 Na 35820 K 1152 Mg 749 Ca 6235 Cl 69222 SO4 288 HCO3 353 mg/L | [6 empty] | 0 | 0 | 0 | 0 | 0 | 0 | 0 | 333 K | 极化 | 300 PPM | 1 H | 78.3%
10589 | 1,3-bis (4-methoxybenzyl)-2-phenylimidazolidine | COc4ccc(CN2CCN(Cc1ccc(OC)cc1)C2c3ccccc3)cc4 | 混合型 | NaCl、KCl、CaCl2、 MgCl2·6H2O | 酸 | 饱和 | pH=4 Na 35820 K 1152 Mg 749 Ca 6235 Cl 69222 SO4 288 HCO3 353 mg/L | [6 empty] | 0 | 0 | 0 | 0 | 0 | 0 | 0 | 333 K | 极化 | 400 PPM | 1 H | 86.8%
10590 | 1,3-bis(4-methoxybenzyl)-2-(4-nitrophenyl) imidazolidine | COc4ccc(CN2CCN(Cc1ccc(OC)cc1)C2c3ccc(N(=O)=O)cc3)cc4 | 混合型 | NaCl、KCl、CaCl2、 MgCl2·6H2O | 酸 | 饱和 | pH=4 Na 35820 K 1152 Mg 749 Ca 6235 Cl 69222 SO4 288 HCO3 353 mg/L | [6 empty] | 0 | 0 | 0 | 0 | 0 | 0 | 0 | 333 K | 极化 | 100 PPM | 1 H | 43.1%
10591 | 1,3-bis(4-methoxybenzyl)-2-(4-nitrophenyl) imidazolidine | COc4ccc(CN2CCN(Cc1ccc(OC)cc1)C2c3ccc(N(=O)=O)cc3)cc4 | 混合型 | NaCl、KCl、CaCl2、 MgCl2·6H2O | 酸 | 饱和 | pH=4 Na 35820 K 1152 Mg 749 Ca 6235 Cl 69222 SO4 288 HCO3 353 mg/L | [6 empty] | 0 | 0 | 0 | 0 | 0 | 0 | 0 | 333 K | 极化 | 200 PPM | 1 H | 66.9%
10592 | 1,3-bis(4-methoxybenzyl)-2-(4-nitrophenyl) imidazolidine | COc4ccc(CN2CCN(Cc1ccc(OC)cc1)C2c3ccc(N(=O)=O)cc3)cc4 | 混合型 | NaCl、KCl、CaCl2、 MgCl2·6H2O | 酸 | 饱和 | pH=4 Na 35820 K 1152 Mg 749 Ca 6235 Cl 69222 SO4 288 HCO3 353 mg/L | [6 empty] | 0 | 0 | 0 | 0 | 0 | 0 | 0 | 333 K | 极化 | 300 PPM | 1 H | 76.1%
10593 | 1,3-bis(4-methoxybenzyl)-2-(4-nitrophenyl) imidazolidine | COc4ccc(CN2CCN(Cc1ccc(OC)cc1)C2c3ccc(N(=O)=O)cc3)cc4 | 混合型 | NaCl、KCl、CaCl2、 MgCl2·6H2O | 酸 | 饱和 | pH=4 Na 35820 K 1152 Mg 749 Ca 6235 Cl 69222 SO4 288 HCO3 353 mg/L | [6 empty] | 0 | 0 | 0 | 0 | 0 | 0 | 0 | 333 K | 极化 | 400 PPM | 1 H | 83.4%
10594 | mannich base | O=C(CCN(CC/N=C/c1ccccc1O)CC/N=C/c2ccccc2O)CCN(CC/N=C/c3ccccc3O)CC/N=C/c4ccccc4O | 混合型（但以抑制阴极反应为主） | NaCl | 盐 | 饱和 | 3wt% | 30 | [5 empty] | 11.79487 | 18.20513 | 0 | 0 | 0 | 0 | 0 | 298K | 极化 | 50 PPM |  | 57.2%
10595 | mannich base | O=C(CCN(CC/N=C/c1ccccc1O)CC/N=C/c2ccccc2O)CCN(CC/N=C/c3ccccc3O)CC/N=C/c4ccccc4O | 混合型（但以抑制阴极反应为主） | NaCl | 盐 | 饱和 | 3wt% | 30 | [5 empty] | 11.79487 | 18.20513 | 0 | 0 | 0 | 0 | 0 | 298K | 极化 | 100 PPM |  | 79.3%
10596 | mannich base | O=C(CCN(CC/N=C/c1ccccc1O)CC/N=C/c2ccccc2O)CCN(CC/N=C/c3ccccc3O)CC/N=C/c4ccccc4O | 混合型（但以抑制阴极反应为主） | NaCl | 盐 | 饱和 | 3wt% | 30 | [5 empty] | 11.79487 | 18.20513 | 0 | 0 | 0 | 0 | 0 | 298K | 极化 | 200 PPM |  | 83.5%
10597 | mannich base | O=C(CCN(CC/N=C/c1ccccc1O)CC/N=C/c2ccccc2O)CCN(CC/N=C/c3ccccc3O)CC/N=C/c4ccccc4O | 混合型（但以抑制阴极反应为主） | NaCl | 盐 | 饱和 | 3wt% | 30 | [5 empty] | 11.79487 | 18.20513 | 0 | 0 | 0 | 0 | 0 | 298K | 极化 | 300 PPM |  | 86.9%
10598 | 2-Thiobarbituric acid | O=C1CC(=O)NC(=S)N1 | 混合型 | NaCl | 盐 | 饱和 | 3.5wt% | 35 | [5 empty] | 13.76068 | 21.23932 | 0 | 0 | 0 | 0 | 0 | 298K | 电化学阻抗谱 | 25 PPM | 50 min | 91.2% | PH=4
10599 | 2-Thiobarbituric acid | O=C1CC(=O)NC(=S)N1 | 混合型 | NaCl | 盐 | 饱和 | 3.5wt% | 35 | [5 empty] | 13.76068 | 21.23932 | 0 | 0 | 0 | 0 | 0 | 298K | 电化学阻抗谱 | 50PPM | 50 min | 96.3% | PH=4
10600 | 2-Thiobarbituric acid | O=C1CC(=O)NC(=S)N1 | 混合型 | NaCl | 盐 | 饱和 | 3.5wt% | 35 | [5 empty] | 13.76068 | 21.23932 | 0 | 0 | 0 | 0 | 0 | 298K | 电化学阻抗谱 | 75 PPM | 50 min | 97.1% | PH=4
10601 | 2-Thiobarbituric acid | O=C1CC(=O)NC(=S)N1 | 混合型 | NaCl | 盐 | 饱和 | 3.5wt% | 35 | [5 empty] | 13.76068 | 21.23932 | 0 | 0 | 0 | 0 | 0 | 298K | 电化学阻抗谱 | 100 PPM | 50 min | 91.8% | PH=4
10602 | 2-Thiobarbituric acid | O=C1CC(=O)NC(=S)N1 | 混合型 | NaCl | 盐 | 饱和 | 3.5wt% | 35 | [5 empty] | 13.76068 | 21.23932 | 0 | 0 | 0 | 0 | 0 | 298K | 电化学阻抗谱 | 25 PPM | 50 min | 91.8% | PH=6
10603 | 2-Thiobarbituric acid | O=C1CC(=O)NC(=S)N1 | 混合型 | NaCl | 盐 | 饱和 | 3.5wt% | 35 | [5 empty] | 13.76068 | 21.23932 | 0 | 0 | 0 | 0 | 0 | 298K | 电化学阻抗谱 | 50PPM | 50 min | 96% | PH=6
10604 | 2-Thiobarbituric acid | O=C1CC(=O)NC(=S)N1 | 混合型 | NaCl | 盐 | 饱和 | 3.5wt% | 35 | [5 empty] | 13.76068 | 21.23932 | 0 | 0 | 0 | 0 | 0 | 298K | 电化学阻抗谱 | 75 PPM | 50 min | 97.8% | PH=6
10605 | 2-Thiobarbituric acid | O=C1CC(=O)NC(=S)N1 | 混合型 | NaCl | 盐 | 饱和 | 3.5wt% | 35 | [5 empty] | 13.76068 | 21.23932 | 0 | 0 | 0 | 0 | 0 | 298K | 电化学阻抗谱 | 100 PPM | 50 min | 93.7% | PH=6
10606 | fatty acid amide | CCCCC/C=C\C\C=C/CCCCCCCC(=O)NCCNCCO | 混合型 | NaCl | 盐 | 饱和 | 3.5wt% | 35 | [5 empty] | 13.76068 | 21.23932 | 0 | 0 | 0 | 0 | 0 | 298K | 极化 | 5 PPM | 10 H | 26.48%
10607 | fatty acid amide | CCCCC/C=C\C\C=C/CCCCCCCC(=O)NCCNCCO | 混合型 | NaCl | 盐 | 饱和 | 3.5wt% | 35 | [5 empty] | 13.76068 | 21.23932 | 0 | 0 | 0 | 0 | 0 | 298K | 极化 | 10 PPM | 10 H | 64.73%
10608 | fatty acid amide | CCCCC/C=C\C\C=C/CCCCCCCC(=O)NCCNCCO | 混合型 | NaCl | 盐 | 饱和 | 3.5wt% | 35 | [5 empty] | 13.76068 | 21.23932 | 0 | 0 | 0 | 0 | 0 | 298K | 极化 | 25 PPM | 10 H | 96.1%
10609 | fatty acid amide | CCCCC/C=C\C\C=C/CCCCCCCC(=O)NCCNCCO | 混合型 | NaCl | 盐 | 饱和 | 3.5wt% | 35 | [5 empty] | 13.76068 | 21.23932 | 0 | 0 | 0 | 0 | 0 | 298K | 极化 | 50 PPM | 10 H | 96.06%
10610 | fatty acid amide | CCCCC/C=C\C\C=C/CCCCCCCC(=O)NCCNCCO | 混合型 | NaCl | 盐 | 饱和 | 3.5wt% | 35 | [5 empty] | 13.76068 | 21.23932 | 0 | 0 | 0 | 0 | 0 | 298K | 极化 | 100 PPM | 10 H | 95.98%
10611 | oligosaccharide derivatives (PHC) | COC3OC(CO)C(OC2C(O)C(N)C(OC1OC(CO)C(C)C(O)C1NCC(O)[N+](C)(C)C)OC2CO)C(O)C3/N=C\c4ccccc4.[Cl-] | 混合型（但以抑制阴极反应为主） | NaCl | 盐 | 饱和 | 3.5wt% | 35 | [5 empty] | 13.76068 | 21.23932 | 0 | 0 | 0 | 0 | 0 | 353K | 极化 | 30 PPM | 1 H | 36.63%
10612 | oligosaccharide derivatives (PHC) | COC3OC(CO)C(OC2C(O)C(N)C(OC1OC(CO)C(C)C(O)C1NCC(O)[N+](C)(C)C)OC2CO)C(O)C3/N=C\c4ccccc4.[Cl-] | 混合型（但以抑制阴极反应为主） | NaCl | 盐 | 饱和 | 3.5wt% | 35 | [5 empty] | 13.76068 | 21.23932 | 0 | 0 | 0 | 0 | 0 | 353K | 极化 | 50 PPM | 1 H | 55.86%
10613 | oligosaccharide derivatives (PHC) | COC3OC(CO)C(OC2C(O)C(N)C(OC1OC(CO)C(C)C(O)C1NCC(O)[N+](C)(C)C)OC2CO)C(O)C3/N=C\c4ccccc4.[Cl-] | 混合型（但以抑制阴极反应为主） | NaCl | 盐 | 饱和 | 3.5wt% | 35 | [5 empty] | 13.76068 | 21.23932 | 0 | 0 | 0 | 0 | 0 | 353K | 极化 | 80 PPM | 1 H | 88.78%
10614 | oligosaccharide derivatives (PHC) | COC3OC(CO)C(OC2C(O)C(N)C(OC1OC(CO)C(C)C(O)C1NCC(O)[N+](C)(C)C)OC2CO)C(O)C3/N=C\c4ccccc4.[Cl-] | 混合型（但以抑制阴极反应为主） | NaCl | 盐 | 饱和 | 3.5wt% | 35 | [5 empty] | 13.76068 | 21.23932 | 0 | 0 | 0 | 0 | 0 | 353K | 极化 | 100 PPM | 1 H | 88.06%
10615 | oligosaccharide derivatives (PHC) | CC/C=N\C3C(O)C(OC2C(O)C(N)C(OC1OC(CO)C(C)C(O)C1NCC(O)[N+](C)(C)C)OC2CO)C(CO)OC3OC.[Cl-] | 混合型（但以抑制阴极反应为主） | NaCl | 盐 | 饱和 | 3.5wt% | 35 | [5 empty] | 13.76068 | 21.23932 | 0 | 0 | 0 | 0 | 0 | 353K | 极化 | 30 PPM | 1 H | 71.52%
10616 | oligosaccharide derivatives (PHC) | CC/C=N\C3C(O)C(OC2C(O)C(N)C(OC1OC(CO)C(C)C(O)C1NCC(O)[N+](C)(C)C)OC2CO)C(CO)OC3OC.[Cl-] | 混合型（但以抑制阴极反应为主） | NaCl | 盐 | 饱和 | 3.5wt% | 35 | [5 empty] | 13.76068 | 21.23932 | 0 | 0 | 0 | 0 | 0 | 353K | 极化 | 50 PPM | 1 H | 87.73%
10617 | oligosaccharide derivatives (PHC) | CC/C=N\C3C(O)C(OC2C(O)C(N)C(OC1OC(CO)C(C)C(O)C1NCC(O)[N+](C)(C)C)OC2CO)C(CO)OC3OC.[Cl-] | 混合型（但以抑制阴极反应为主） | NaCl | 盐 | 饱和 | 3.5wt% | 35 | [5 empty] | 13.76068 | 21.23932 | 0 | 0 | 0 | 0 | 0 | 353K | 极化 | 80 PPM | 1 H | 83.43%
10618 | oligosaccharide derivatives (PHC) | CC/C=N\C3C(O)C(OC2C(O)C(N)C(OC1OC(CO)C(C)C(O)C1NCC(O)[N+](C)(C)C)OC2CO)C(CO)OC3OC.[Cl-] | 混合型（但以抑制阴极反应为主） | NaCl | 盐 | 饱和 | 3.5wt% | 35 | [5 empty] | 13.76068 | 21.23932 | 0 | 0 | 0 | 0 | 0 | 353K | 极化 | 100 PPM | 1 H | 91.9%
10619 | 4-methylpyridine quaternary ammonium salts | Cc2cc[n+](Cc1ccccc1)cc2.[Cl-] | 混合型（但以抑制阳极反应为主） | NaCl | 盐 | 饱和 | 3.5wt% | 35 | [5 empty] | 13.76068 | 21.23932 | 0 | 0 | 0 | 0 | 0 | 333 K | 极化 | 20 PPM | 2 H | 16.2%
10620 | thiourea | NC(N)=S | 混合型（但以抑制阳极反应为主） | NaCl | 盐 | 饱和 | 3.5wt% | 35 | [5 empty] | 13.76068 | 21.23932 | 0 | 0 | 0 | 0 | 0 | 333 K | 极化 | 20 PPM | 2 H | 49.4%
10621 | mercaptoethanol | OCCS | 混合型（但以抑制阳极反应为主） | NaCl | 盐 | 饱和 | 3.5wt% | 35 | [5 empty] | 13.76068 | 21.23932 | 0 | 0 | 0 | 0 | 0 | 333 K | 极化 | 20 PPM | 2 H | 56.6% | C12H25
10622 | Zwitterionic Compounds | CCCCCCCCCCCC[NH+](CCC(=O)[O-])CC(O)COCCOCCOCCOCCOCCOCCOCCOCC(O)C[NH+](CCCCCCCCCCCC)CCC(=O)[O-] | 混合型 | NaCl | 盐 | 饱和 | 1 M | 58.5 | [5 empty] | 23 | 35.5 | 0 | 0 | 0 | 0 | 0 | 343 K | 极化 | 10 PPM |  | 79.72% | C12H25
10623 | Zwitterionic Compounds | CCCCCCCCCCCC[NH+](CCC(=O)[O-])CC(O)COCCOCCOCCOCCOCCOCCOCCOCC(O)C[NH+](CCCCCCCCCCCC)CCC(=O)[O-] | 混合型 | NaCl | 盐 | 饱和 | 1 M | 58.5 | [5 empty] | 23 | 35.5 | 0 | 0 | 0 | 0 | 0 | 343 K | 极化 | 25 PPM |  | 87.62% | C12H25
10624 | Zwitterionic Compounds | CCCCCCCCCCCC[NH+](CCC(=O)[O-])CC(O)COCCOCCOCCOCCOCCOCCOCCOCC(O)C[NH+](CCCCCCCCCCCC)CCC(=O)[O-] | 混合型 | NaCl | 盐 | 饱和 | 1 M | 58.5 | [5 empty] | 23 | 35.5 | 0 | 0 | 0 | 0 | 0 | 343 K | 极化 | 50 PPM |  | 87.78% | C12H25
10625 | Zwitterionic Compounds | CCCCCCCCCCCC[NH+](CCC(=O)[O-])CC(O)COCCOCCOCCOCCOCCOCCOCCOCC(O)C[NH+](CCCCCCCCCCCC)CCC(=O)[O-] | 混合型 | NaCl | 盐 | 饱和 | 1 M | 58.5 | [5 empty] | 23 | 35.5 | 0 | 0 | 0 | 0 | 0 | 343 K | 极化 | 75 PPM |  | 91.67% | C12H25
10626 | Zwitterionic Compounds | CCCCCCCCCCCC[NH+](CCC(=O)[O-])CC(O)COCCOCCOCCOCCOCCOCCOCCOCC(O)C[NH+](CCCCCCCCCCCC)CCC(=O)[O-] | 混合型 | NaCl | 盐 | 饱和 | 1 M | 58.5 | [5 empty] | 23 | 35.5 | 0 | 0 | 0 | 0 | 0 | 343 K | 极化 | 100 PPM |  | 87.77% | C12H25
10627 | Zwitterionic Compounds | CCCCCCCCCCCCCCCC[NH+](CCC(=O)[O-])CC(O)COCCOCCOCCOCCOCCOCCOCCOCC(O)C[NH+](CCCCCCCCCCCCCCCC)CCC(=O)[O-] | 混合型 | NaCl | 盐 | 饱和 | 1 M | 58.5 | [5 empty] | 23 | 35.5 | 0 | 0 | 0 | 0 | 0 | 343 K | 极化 | 10 PPM |  | 98.8% | C16H33
10628 | Zwitterionic Compounds | CCCCCCCCCCCCCCCC[NH+](CCC(=O)[O-])CC(O)COCCOCCOCCOCCOCCOCCOCCOCC(O)C[NH+](CCCCCCCCCCCCCCCC)CCC(=O)[O-] | 混合型 | NaCl | 盐 | 饱和 | 1 M | 58.5 | [5 empty] | 23 | 35.5 | 0 | 0 | 0 | 0 | 0 | 343 K | 极化 | 25 PPM |  | 99.42% | C16H33
10629 | Zwitterionic Compounds | CCCCCCCCCCCCCCCC[NH+](CCC(=O)[O-])CC(O)COCCOCCOCCOCCOCCOCCOCCOCC(O)C[NH+](CCCCCCCCCCCCCCCC)CCC(=O)[O-] | 混合型 | NaCl | 盐 | 饱和 | 1 M | 58.5 | [5 empty] | 23 | 35.5 | 0 | 0 | 0 | 0 | 0 | 343 K | 极化 | 50 PPM |  | 99.67% | C16H33
10630 | Zwitterionic Compounds | CCCCCCCCCCCCCCCC[NH+](CCC(=O)[O-])CC(O)COCCOCCOCCOCCOCCOCCOCCOCC(O)C[NH+](CCCCCCCCCCCCCCCC)CCC(=O)[O-] | 混合型 | NaCl | 盐 | 饱和 | 1 M | 58.5 | [5 empty] | 23 | 35.5 | 0 | 0 | 0 | 0 | 0 | 343 K | 极化 | 75 PPM |  | 99.58% | C16H33
10631 | Zwitterionic Compounds | CCCCCCCCCCCCCCCC[NH+](CCC(=O)[O-])CC(O)COCCOCCOCCOCCOCCOCCOCCOCC(O)C[NH+](CCCCCCCCCCCCCCCC)CCC(=O)[O-] | 混合型 | NaCl | 盐 | 饱和 | 1 M | 58.5 | [5 empty] | 23 | 35.5 | 0 | 0 | 0 | 0 | 0 | 343 K | 极化 | 100 PPM |  | 98.62% | C16H33
10632 | Zwitterionic Compounds | CCCCCCCCCCCCCCCCCC[NH+](CCC(=O)[O-])CC(O)COCCOCCOCCOCCOCCOCCOCCOCC(O)C[NH+](CCCCCCCCCCCCCCCCCC)CCC(=O)[O-] | 混合型 | NaCl | 盐 | 饱和 | 1 M | 58.5 | [5 empty] | 23 | 35.5 | 0 | 0 | 0 | 0 | 0 | 343 K | 极化 | 10 PPM |  | 99.68% | C18H37
10633 | Zwitterionic Compounds | CCCCCCCCCCCCCCCCCC[NH+](CCC(=O)[O-])CC(O)COCCOCCOCCOCCOCCOCCOCCOCC(O)C[NH+](CCCCCCCCCCCCCCCCCC)CCC(=O)[O-] | 混合型 | NaCl | 盐 | 饱和 | 1 M | 58.5 | [5 empty] | 23 | 35.5 | 0 | 0 | 0 | 0 | 0 | 343 K | 极化 | 25 PPM |  | 99% | C18H37
10634 | Zwitterionic Compounds | CCCCCCCCCCCCCCCCCC[NH+](CCC(=O)[O-])CC(O)COCCOCCOCCOCCOCCOCCOCCOCC(O)C[NH+](CCCCCCCCCCCCCCCCCC)CCC(=O)[O-] | 混合型 | NaCl | 盐 | 饱和 | 1 M | 58.5 | [5 empty] | 23 | 35.5 | 0 | 0 | 0 | 0 | 0 | 343 K | 极化 | 50 PPM |  | 96.28% | C18H37
10635 | Zwitterionic Compounds | CCCCCCCCCCCCCCCCCC[NH+](CCC(=O)[O-])CC(O)COCCOCCOCCOCCOCCOCCOCCOCC(O)C[NH+](CCCCCCCCCCCCCCCCCC)CCC(=O)[O-] | 混合型 | NaCl | 盐 | 饱和 | 1 M | 58.5 | [5 empty] | 23 | 35.5 | 0 | 0 | 0 | 0 | 0 | 343 K | 极化 | 75 PPM |  | 89.17% | C18H37
10636 | Zwitterionic Compounds | CCCCCCCCCCCCCCCCCC[NH+](CCC(=O)[O-])CC(O)COCCOCCOCCOCCOCCOCCOCCOCC(O)C[NH+](CCCCCCCCCCCCCCCCCC)CCC(=O)[O-] | 混合型 | NaCl | 盐 | 饱和 | 1 M | 58.5 | [5 empty] | 23 | 35.5 | 0 | 0 | 0 | 0 | 0 | 343 K | 极化 | 100 PPM |  | 68.5% | C18H37
10637 | chitosan | COC1C(O)C(N)C(C)OC1CO | 混合型 | NaCl | 盐 | 饱和 | 3.5wt% | 35 | [5 empty] | 13.76068 | 21.23932 | 0 | 0 | 0 | 0 | 0 | 298K | 电化学阻抗谱 | 25 PPM | 1 H | 22%
10638 | chitosan | COC1C(O)C(N)C(C)OC1CO | 混合型 | NaCl | 盐 | 饱和 | 3.5wt% | 35 | [5 empty] | 13.76068 | 21.23932 | 0 | 0 | 0 | 0 | 0 | 298K | 电化学阻抗谱 | 50 PPM | 1 H | 34%
10639 | chitosan | COC1C(O)C(N)C(C)OC1CO | 混合型 | NaCl | 盐 | 饱和 | 3.5wt% | 35 | [5 empty] | 13.76068 | 21.23932 | 0 | 0 | 0 | 0 | 0 | 298K | 电化学阻抗谱 | 75 PPM | 1 H | 41%
10640 | chitosan | COC1C(O)C(N)C(C)OC1CO | 混合型 | NaCl | 盐 | 饱和 | 3.5wt% | 35 | [5 empty] | 13.76068 | 21.23932 | 0 | 0 | 0 | 0 | 0 | 298K | 电化学阻抗谱 | 100 PPM | 1 H | 45%
10641 | carboxyl methylcellulose | COC2OC(CO)C(OC1OC(CO)C(OC)C(O)C1OCC(=O)O)C(O)C2OCC(=O)O | 混合型 | NaCl | 盐 | 饱和 | 3.5wt% | 35 | [5 empty] | 13.76068 | 21.23932 | 0 | 0 | 0 | 0 | 0 | 298K | 电化学阻抗谱 | 25 PPM | 1 H | 28%
10642 | carboxyl methylcellulose | COC2OC(CO)C(OC1OC(CO)C(OC)C(O)C1OCC(=O)O)C(O)C2OCC(=O)O | 混合型 | NaCl | 盐 | 饱和 | 3.5wt% | 35 | [5 empty] | 13.76068 | 21.23932 | 0 | 0 | 0 | 0 | 0 | 298K | 电化学阻抗谱 | 50PPM | 1 H | 32%
10643 | carboxyl methylcellulose | COC2OC(CO)C(OC1OC(CO)C(OC)C(O)C1OCC(=O)O)C(O)C2OCC(=O)O | 混合型 | NaCl | 盐 | 饱和 | 3.5wt% | 35 | [5 empty] | 13.76068 | 21.23932 | 0 | 0 | 0 | 0 | 0 | 298K | 电化学阻抗谱 | 75 PPM | 1 H | 33%
10644 | carboxyl methylcellulose | COC2OC(CO)C(OC1OC(CO)C(OC)C(O)C1OCC(=O)O)C(O)C2OCC(=O)O | 混合型 | NaCl | 盐 | 饱和 | 3.5wt% | 35 | [5 empty] | 13.76068 | 21.23932 | 0 | 0 | 0 | 0 | 0 | 298K | 电化学阻抗谱 | 100 PPM | 1 H | 39%
10645 | Thiourea formaldehyde | CNC(=S)NCN(CO)C(=S)NC | 混合型 | NaCl | 盐 | 饱和 | 3.5wt% | 35 | [5 empty] | 13.76068 | 21.23932 | 0 | 0 | 0 | 0 | 0 | 298K | 电化学阻抗谱 | 25 PPM | 30 min | 74%
10646 | Thiourea formaldehyde | CNC(=S)NCN(CO)C(=S)NC | 混合型 | NaCl | 盐 | 饱和 | 3.5wt% | 35 | [5 empty] | 13.76068 | 21.23932 | 0 | 0 | 0 | 0 | 0 | 298K | 电化学阻抗谱 | 50 PPM | 30 min | 75%
10647 | Thiourea formaldehyde | CNC(=S)NCN(CO)C(=S)NC | 混合型 | NaCl | 盐 | 饱和 | 3.5wt% | 35 | [5 empty] | 13.76068 | 21.23932 | 0 | 0 | 0 | 0 | 0 | 298K | 电化学阻抗谱 | 100 PPM | 30 min | 90%
10648 | gemini inhibitor | CCCCCCCCCCCC[N+](C)(C)CC(O)C[n+]1cc(N(=O)=O)n(CCO)c1C.[Cl-].[Cl-] | 混合型（但以抑制阳极反应为主） | CaCl2, Na2SO4, NaCl, KCl, g/L MgCl2·6H2O, NaHCO3 and 0.,NaCO3 | 盐 | 饱和 | 1.265 g/L CaCl2, 0.148 g/L Na2SO4, 2.896 g/L NaCl, 0.556 g/L KCl, 1.309 g/L MgCl2·6H2O, 0.497 g/L NaHCO3 and 0.056 g/L NaCO3 | 2.896 | 0.497 | 1.265 | 1.309 | 0.556 | 0.148 | 1.322625 | 3.809791 | 0.3609167 | 0.4558559 | 0.3306947 | 0.2910604 | 0.1000563 | 343 K | 极化 | 5 PPM | 1 H | 66.5%
10649 | gemini inhibitor | CCCCCCCCCCCC[N+](C)(C)CC(O)C[n+]1cc(N(=O)=O)n(CCO)c1C.[Cl-].[Cl-] | 混合型（但以抑制阳极反应为主） | CaCl2, Na2SO4, NaCl, KCl, g/L MgCl2·6H2O, NaHCO3 and 0.,NaCO3 | 盐 | 饱和 | 1.265 g/L CaCl2, 0.148 g/L Na2SO4, 2.896 g/L NaCl, 0.556 g/L KCl, 1.309 g/L MgCl2·6H2O, 0.497 g/L NaHCO3 and 0.056 g/L NaCO3 | 2.896 | 0.497 | 1.265 | 1.309 | 0.556 | 0.148 | 1.322625 | 3.809791 | 0.3609167 | 0.4558559 | 0.3306947 | 0.2910604 | 0.1000563 | 343 K | 极化 | 10 PPM | 1 H | 89.9%
10650 | gemini inhibitor | CCCCCCCCCCCC[N+](C)(C)CC(O)C[n+]1cc(N(=O)=O)n(CCO)c1C.[Cl-].[Cl-] | 混合型（但以抑制阳极反应为主） | CaCl2, Na2SO4, NaCl, KCl, g/L MgCl2·6H2O, NaHCO3 and 0.,NaCO3 | 盐 | 饱和 | 1.265 g/L CaCl2, 0.148 g/L Na2SO4, 2.896 g/L NaCl, 0.556 g/L KCl, 1.309 g/L MgCl2·6H2O, 0.497 g/L NaHCO3 and 0.056 g/L NaCO3 | 2.896 | 0.497 | 1.265 | 1.309 | 0.556 | 0.148 | 1.322625 | 3.809791 | 0.3609167 | 0.4558559 | 0.3306947 | 0.2910604 | 0.1000563 | 343 K | 极化 | 20 PPM | 1 H | 90.3%
10651 | gemini inhibitor | CCCCCCCCCCCC[N+](C)(C)CC(O)C[n+]1cc(N(=O)=O)n(CCO)c1C.[Cl-].[Cl-] | 混合型（但以抑制阳极反应为主） | CaCl2, Na2SO4, NaCl, KCl, g/L MgCl2·6H2O, NaHCO3 and 0.,NaCO3 | 盐 | 饱和 | 1.265 g/L CaCl2, 0.148 g/L Na2SO4, 2.896 g/L NaCl, 0.556 g/L KCl, 1.309 g/L MgCl2·6H2O, 0.497 g/L NaHCO3 and 0.056 g/L NaCO3 | 2.896 | 0.497 | 1.265 | 1.309 | 0.556 | 0.148 | 1.322625 | 3.809791 | 0.3609167 | 0.4558559 | 0.3306947 | 0.2910604 | 0.1000563 | 343 K | 极化 | 40 PPM | 1 H | 95.3%
10652 | gemini inhibitor | CCCCCCCCCCCC[N+](C)(C)CC(O)C[n+]1cc(N(=O)=O)n(CCO)c1C.[Cl-].[Cl-] | 混合型（但以抑制阳极反应为主） | CaCl2, Na2SO4, NaCl, KCl, g/L MgCl2·6H2O, NaHCO3 and 0.,NaCO3 | 盐 | 饱和 | 1.265 g/L CaCl2, 0.148 g/L Na2SO4, 2.896 g/L NaCl, 0.556 g/L KCl, 1.309 g/L MgCl2·6H2O, 0.497 g/L NaHCO3 and 0.056 g/L NaCO3 | 2.896 | 0.497 | 1.265 | 1.309 | 0.556 | 0.148 | 1.322625 | 3.809791 | 0.3609167 | 0.4558559 | 0.3306947 | 0.2910604 | 0.1000563 | 343 K | 极化 | 80 PPM | 1 H | 91.2%
10653 | Poly 2-acrylamide-2-methylpropanesulfonic acid | CC(CCC(=O)NC(C)(C)S(=O)(=O)O)C(=O)OCC[N+](C)(C)C.[Cl-] | 混合型 | NaCl | 盐 | 饱和 | 3.5wt% | 35 | [5 empty] | 13.76068 | 21.23932 | 0 | 0 | 0 | 0 | 0 | 298K | 极化 | 100 PPM | 30 min | 64%
10654 | Poly 2-acrylamide-2-methylpropanesulfonic acid | CC(CCC(=O)NC(C)(C)S(=O)(=O)O)C(=O)OCC[N+](C)(C)C.[Cl-] | 混合型 | NaCl | 盐 | 饱和 | 3.5wt% | 35 | [5 empty] | 13.76068 | 21.23932 | 0 | 0 | 0 | 0 | 0 | 298K | 极化 | 200 PPM | 30 min | 86%
10655 | Poly 2-acrylamide-2-methylpropanesulfonic acid | CC(CCC(=O)NC(C)(C)S(=O)(=O)O)C(=O)OCC[N+](C)(C)C.[Cl-] | 混合型 | NaCl | 盐 | 饱和 | 3.5wt% | 35 | [5 empty] | 13.76068 | 21.23932 | 0 | 0 | 0 | 0 | 0 | 298K | 极化 | 300 PPM | 30 min | 89%
10656 | Poly 2-acrylamide-2-methylpropanesulfonic acid | CC(CCC(=O)NC(C)(C)S(=O)(=O)O)C(=O)OCC[N+](C)(C)C.[Cl-] | 混合型 | NaCl | 盐 | 饱和 | 3.5wt% | 35 | [5 empty] | 13.76068 | 21.23932 | 0 | 0 | 0 | 0 | 0 | 298K | 极化 | 400 PPM | 30 min | 91%
10657 | Poly 2-acrylamide-2-methylpropanesulfonic acid | CC(CCC(=O)NC(C)(C)S(=O)(=O)O)C(=O)OCC[N+](C)(C)C.[Cl-] | 混合型 | NaCl | 盐 | 饱和 | 3.5wt% | 35 | [5 empty] | 13.76068 | 21.23932 | 0 | 0 | 0 | 0 | 0 | 298K | 极化 | 500 PPM | 30 min | 95%
10658 | Poly 2-acrylamide-2-methylpropanesulfonic acid-co-NVP | CC(CCCN1CCCC1=O)C(=O)OCC[N+](C)(C)C.[Cl-] | 混合型 | NaCl | 盐 | 饱和 | 3.5wt% | 35 | [5 empty] | 13.76068 | 21.23932 | 0 | 0 | 0 | 0 | 0 | 298K | 极化 | 100 PPM | 30 min | 64%
10659 | Poly 2-acrylamide-2-methylpropanesulfonic acid-co-NVP | CC(CCCN1CCCC1=O)C(=O)OCC[N+](C)(C)C.[Cl-] | 混合型 | NaCl | 盐 | 饱和 | 3.5wt% | 35 | [5 empty] | 13.76068 | 21.23932 | 0 | 0 | 0 | 0 | 0 | 298K | 极化 | 200 PPM | 30 min | 86%
10660 | Poly 2-acrylamide-2-methylpropanesulfonic acid-co-NVP | CC(CCCN1CCCC1=O)C(=O)OCC[N+](C)(C)C.[Cl-] | 混合型 | NaCl | 盐 | 饱和 | 3.5wt% | 35 | [5 empty] | 13.76068 | 21.23932 | 0 | 0 | 0 | 0 | 0 | 298K | 极化 | 300 PPM | 30 min | 89%
10661 | Poly 2-acrylamide-2-methylpropanesulfonic acid-co-NVP | CC(CCCN1CCCC1=O)C(=O)OCC[N+](C)(C)C.[Cl-] | 混合型 | NaCl | 盐 | 饱和 | 3.5wt% | 35 | [5 empty] | 13.76068 | 21.23932 | 0 | 0 | 0 | 0 | 0 | 298K | 极化 | 400 PPM | 30 min | 91%
10662 | Poly 2-acrylamide-2-methylpropanesulfonic acid-co-NVP | CC(CCCN1CCCC1=O)C(=O)OCC[N+](C)(C)C.[Cl-] | 混合型 | NaCl | 盐 | 饱和 | 3.5wt% | 35 | [5 empty] | 13.76068 | 21.23932 | 0 | 0 | 0 | 0 | 0 | 298K | 极化 | 500 PPM | 30 min | 95%
10663 | Poly 2-acrylamide-2-methylpropanesulfonic acid | CC(C)C(=O)OCC[N+](C)(C)C.[Cl-] | 混合型 | NaCl | 盐 | 饱和 | 3.5wt% | 35 | [5 empty] | 13.76068 | 21.23932 | 0 | 0 | 0 | 0 | 0 | 298K | 极化 | 100 PPM | 30 min | 64%
10664 | Poly 2-acrylamide-2-methylpropanesulfonic acid | CC(C)C(=O)OCC[N+](C)(C)C.[Cl-] | 混合型 | NaCl | 盐 | 饱和 | 3.5wt% | 35 | [5 empty] | 13.76068 | 21.23932 | 0 | 0 | 0 | 0 | 0 | 298K | 极化 | 200 PPM | 30 min | 86%
10665 | Poly 2-acrylamide-2-methylpropanesulfonic acid | CC(C)C(=O)OCC[N+](C)(C)C.[Cl-] | 混合型 | NaCl | 盐 | 饱和 | 3.5wt% | 35 | [5 empty] | 13.76068 | 21.23932 | 0 | 0 | 0 | 0 | 0 | 298K | 极化 | 300 PPM | 30 min | 89%
10666 | Poly 2-acrylamide-2-methylpropanesulfonic acid | CC(C)C(=O)OCC[N+](C)(C)C.[Cl-] | 混合型 | NaCl | 盐 | 饱和 | 3.5wt% | 35 | [5 empty] | 13.76068 | 21.23932 | 0 | 0 | 0 | 0 | 0 | 298K | 极化 | 400 PPM | 30 min | 91%
10667 | Poly 2-acrylamide-2-methylpropanesulfonic acid | CC(C)C(=O)OCC[N+](C)(C)C.[Cl-] | 混合型 | NaCl | 盐 | 饱和 | 3.5wt% | 35 | [5 empty] | 13.76068 | 21.23932 | 0 | 0 | 0 | 0 | 0 | 298K | 极化 | 500 PPM | 30 min | 95%
10668 |  | C/C1=N/CC[N+]1(CCN)CC(O)C[N+]2(CCN)CCNC2=S.[Cl-].[Cl-] | 混合型 | 1.265 g/L CaCl2, Na2SO4, NaCl, KCl, g/L MgCl2·6H2O, NaHCO3 aNaCO3 | 盐 | 饱和 | 1.265 g/L CaCl2, 0.148 g/L Na2SO4, 2.896 g/L NaCl, 0.556 g/L KCl, 1.309 g/L MgCl2·6H2O, 0.497 g/L NaHCO3 and 0.056 g/L NaCO3 | 2.896 |  | 1.265 |  | 0.556 | 0.148 | 1.186542 | 2.831485 | 0 | 0.4558559 | 0 | 0.2910604 | 0.1000563 | 343 K | 极化 | 5 PPM |  | 80.8%
10669 |  | C/C1=N/CC[N+]1(CCN)CC(O)C[N+]2(CCN)CCNC2=S.[Cl-].[Cl-] | 混合型 | 1.265 g/L CaCl2, Na2SO4, NaCl, KCl, g/L MgCl2·6H2O, NaHCO3 aNaCO3 | 盐 | 饱和 | 1.265 g/L CaCl2, 0.148 g/L Na2SO4, 2.896 g/L NaCl, 0.556 g/L KCl, 1.309 g/L MgCl2·6H2O, 0.497 g/L NaHCO3 and 0.056 g/L NaCO3 | 2.896 |  | 1.265 |  | 0.556 | 0.148 | 1.186542 | 2.831485 | 0 | 0.4558559 | 0 | 0.2910604 | 0.1000563 | 343 K | 极化 | 10 PPM |  | 79.2%
10670 |  | C/C1=N/CC[N+]1(CCN)CC(O)C[N+]2(CCN)CCNC2=S.[Cl-].[Cl-] | 混合型 | 1.265 g/L CaCl2, Na2SO4, NaCl, KCl, g/L MgCl2·6H2O, NaHCO3 aNaCO3 | 盐 | 饱和 | 1.265 g/L CaCl2, 0.148 g/L Na2SO4, 2.896 g/L NaCl, 0.556 g/L KCl, 1.309 g/L MgCl2·6H2O, 0.497 g/L NaHCO3 and 0.056 g/L NaCO3 | 2.896 |  | 1.265 |  | 0.556 | 0.148 | 1.186542 | 2.831485 | 0 | 0.4558559 | 0 | 0.2910604 | 0.1000563 | 343 K | 极化 | 20 PPM |  | 68%
10671 |  | C/C1=N/CC[N+]1(CCN)CC(O)C[N+]2(CCN)CCNC2=S.[Cl-].[Cl-] | 混合型 | 1.265 g/L CaCl2, Na2SO4, NaCl, KCl, g/L MgCl2·6H2O, NaHCO3 aNaCO3 | 盐 | 饱和 | 1.265 g/L CaCl2, 0.148 g/L Na2SO4, 2.896 g/L NaCl, 0.556 g/L KCl, 1.309 g/L MgCl2·6H2O, 0.497 g/L NaHCO3 and 0.056 g/L NaCO3 | 2.896 |  | 1.265 |  | 0.556 | 0.148 | 1.186542 | 2.831485 | 0 | 0.4558559 | 0 | 0.2910604 | 0.1000563 | 343 K | 极化 | 40 PPM |  | 70.1%
10672 |  | C/C1=N/CC[N+]1(CCN)CC(O)C[N+]2(CCN)CCNC2=S.[Cl-].[Cl-] | 混合型 | 1.265 g/L CaCl2, Na2SO4, NaCl, KCl, g/L MgCl2·6H2O, NaHCO3 aNaCO3 | 盐 | 饱和 | 1.265 g/L CaCl2, 0.148 g/L Na2SO4, 2.896 g/L NaCl, 0.556 g/L KCl, 1.309 g/L MgCl2·6H2O, 0.497 g/L NaHCO3 and 0.056 g/L NaCO3 | 2.896 |  | 1.265 |  | 0.556 | 0.148 | 1.186542 | 2.831485 | 0 | 0.4558559 | 0 | 0.2910604 | 0.1000563 | 343 K | 极化 | 80 PPM |  | 88.2%
10673 | 5,10,15,20-tetrakis(pentafluorophenyl)-21H,23H-porphyrin palladium(II) | Fc%12c(F)c(F)c(c4c6ccc7c(c1c(F)c(F)c(F)c(F)c1F)c%10ccc%11c(c2c(F)c(F)c(F)c(F)c2F)c9ccc8c(c3c(F)c(F)c(F)c(F)c3F)c5ccc4[n+]5[Pd](n67)(n89)[n+]%10%11)c(F)c%12F | 混合型 | NaCl | 盐 | 饱和 | 3.5% NaCl. | 35 | [5 empty] | 13.76068 | 21.23932 | 0 | 0 | 0 | 0 | 0 | 298K | 极化 | 400 PPM | 30 min | 86%
10674 | 4,4′,4″,4‴-(porphyrin-5,10,15,20-tetrayl)tetrakis(benzoic acid) | O=C(O)c9ccc(c7c1ccc(n1)c(c2ccc(C(=O)O)cc2)c3ccc([nH]3)c(c4ccc(C(=O)O)cc4)c5ccc(n5)c(c6ccc(C(=O)O)cc6)c8ccc7[nH]8)cc9 | 混合型 | NaCl | 盐 | 饱和 | 3.5% NaCl. | 35 | [5 empty] | 13.76068 | 21.23932 | 0 | 0 | 0 | 0 | 0 | 298K | 极化 | 400 PPM | 30 min | 93%
10675 | zwitterionic compounds | CCCCCCCC[NH2+]CCC(=O)[O-] | 混合型 | NaCl | 盐 | 饱和 | 1.309 g/L MgCl2·6H2O, 0.497 g/L NaHCO3 and 0.056 g/L NaCO3 |  | 0.497 |  | 1.309 |  |  | 0.1360833 | 0.9783053 | 0.3609167 | 0 | 0.3306947 | 0 | 0 | 343 K | 极化 | 25 PPM | 24 H | 61.47% | C=8
10676 | zwitterionic compounds | CCCCCCCCCCCC[NH2+]CCC(=O)[O-] | 混合型 | NaCl | 盐 | 饱和 | 1.309 g/L MgCl2·6H2O, 0.497 g/L NaHCO3 and 0.056 g/L NaCO3 |  | 0.497 |  | 1.309 |  |  | 0.1360833 | 0.9783053 | 0.3609167 | 0 | 0.3306947 | 0 | 0 | 343 K | 极化 | 25 PPM | 24 H | 87.28% | C=12
10677 | zwitterionic compounds | CCCCCCCCCCCCCCCCCC[NH2+]CCC(=O)[O-] | 混合型 | NaCl | 盐 | 饱和 | 1 M | 58.5 | [5 empty] | 23 | 35.5 | 0 | 0 | 0 | 0 | 0 | 343 K | 极化 | 25 PPM | 24 H | 90.14% | C=18
10678 | zwitterionic compounds | CCCCCCCCCCCC[NH2+]CCC(=O)[O-] | 混合型 | NaCl | 盐 | 饱和 | 1 M | 58.5 | [5 empty] | 23 | 35.5 | 0 | 0 | 0 | 0 | 0 | 343 K | 极化 | 50 PPM | 24 H | 98.56% | C=12
10679 | zwitterionic compounds | CCCCCCCCCCCC[NH2+]CCC(=O)[O-] | 混合型 | NaCl | 盐 | 饱和 | 1 M | 58.5 | [5 empty] | 23 | 35.5 | 0 | 0 | 0 | 0 | 0 | 343 K | 极化 | 75 PPM | 24 H | 98.93% | C=12
10680 | Pomelo peel extract | C[C@@H]5O[C@@H](O[C@@H]1[C@@H](O)[C@H](O)[C@@H](CO)O[C@H]1Oc4cc(O)c3C(=O)CC(c2ccc(O)cc2)Oc3c4)[C@H](O)[C@H](O)[C@H]5O | 混合型 | NaCl | 盐 | 饱和 | 3.5wt% | 35 | [5 empty] | 13.76068 | 21.23932 | 0 | 0 | 0 | 0 | 0 | 298K | 极化 | 100 PPM | 30 min | 77.3%
10681 | Pomelo peel extract | C[C@@H]5O[C@@H](O[C@@H]1[C@@H](O)[C@H](O)[C@@H](CO)O[C@H]1Oc4cc(O)c3C(=O)CC(c2ccc(O)cc2)Oc3c4)[C@H](O)[C@H](O)[C@H]5O | 混合型 | NaCl | 盐 | 饱和 | 3.5wt% | 35 | [5 empty] | 13.76068 | 21.23932 | 0 | 0 | 0 | 0 | 0 | 298K | 极化 | 200 PPM | 30 min | 86.7%
10682 | Pomelo peel extract | C[C@@H]5O[C@@H](O[C@@H]1[C@@H](O)[C@H](O)[C@@H](CO)O[C@H]1Oc4cc(O)c3C(=O)CC(c2ccc(O)cc2)Oc3c4)[C@H](O)[C@H](O)[C@H]5O | 混合型 | NaCl | 盐 | 饱和 | 3.5wt% | 35 | [5 empty] | 13.76068 | 21.23932 | 0 | 0 | 0 | 0 | 0 | 298K | 极化 | 300 PPM | 30 min | 92.9%
10683 | Pomelo peel extract | C[C@@H]5O[C@@H](O[C@@H]1[C@@H](O)[C@H](O)[C@@H](CO)O[C@H]1Oc4cc(O)c3C(=O)CC(c2ccc(O)cc2)Oc3c4)[C@H](O)[C@H](O)[C@H]5O | 混合型 | NaCl | 盐 | 饱和 | 3.5wt% | 35 | [5 empty] | 13.76068 | 21.23932 | 0 | 0 | 0 | 0 | 0 | 298K | 极化 | 400 PPM | 30 min | 93.3%
10684 | 1-(2-aminoethyl)-2-heptadecyl imidazoline | CCCCCCCC/C=C/CCCCCCC/C1=N/CCN1CCN | 混合型（但以抑制阳极反应为主） | NaCl | 盐 | 饱和 | 1 1.65 wt% NaCl solution containing 1 g/L HAc | 16.5 | [5 empty] | 6.487179 | 10.01282 | 0 | 0 | 0 | 0 | 0 | 323K | 极化 | 100 PPM | 1 H | 99.3%
10685 | 1-(2-aminoethyl)-2-heptadecyl imidazoline | CCCCCCCC/C=C/CCCCCCC/C1=N/CCN1CCN | 阴极型 | NaCl | 盐 | 饱和 | 1.65 wt% NaCl solution containing 3 g/L HAc | 16.5 | [5 empty] | 6.487179 | 10.01282 | 0 | 0 | 0 | 0 | 0 | 323K | 极化 | 100 PPM | 1 H | 99.4%
10686 | tetradecyl trimethyl ammonium bromide (TTAB) | CCCCCCCCCCCCCC[N+](C)(C)C.[Br-] | 混合型 | NaCl | 盐 | 饱和 | 3.5wt% | 35 | [5 empty] | 13.76068 | 21.23932 | 0 | 0 | 0 | 0 | 0 | 333±1K | 极化 | 30mg/L | OCP稳定1h | 97.64%
10687 | octadecylamine (OCT) | CCCCCCCCCCCCCCCCCCN | 混合型 | NaCl | 盐 | 饱和 | 3.5wt% | 35 | [5 empty] | 13.76068 | 21.23932 | 0 | 0 | 0 | 0 | 0 | 333±1K | 极化 | 30mg/L | OCP稳定1h | 66.08%
10688 | 2-(4-methoxyphenyl)-4,5-diphenyl-imidazole (M-1) | COc4ccc(c3nc(c1ccccc1)c(c2ccccc2)[nH]3)cc4 |  | NaCl | 盐 | 饱和 | 3.5wt% | 35 | [5 empty] | 13.76068 | 21.23932 | 0 | 0 | 0 | 0 | 0 | 308K | 极化 | 400 mg/L | OCP30min | 90%
10689 | 4,5-diphenyl-2-(p-tolyl)-imidazole (M-2) | Cc4ccc(c3nc(c1ccccc1)c(c2ccccc2)[nH]3)cc4 |  | NaCl | 盐 | 饱和 | 3.5wt% | 35 | [5 empty] | 13.76068 | 21.23932 | 0 | 0 | 0 | 0 | 0 | 308K | 极化 | 400 mg/L | OCP30min | 84%
10690 | 2-(4-nitrophenyl)-4,5-diphenyl-imidazole (M-3) | O=N(=O)c4ccc(c3nc(c1ccccc1)c(c2ccccc2)[nH]3)cc4 |  | NaCl | 盐 | 饱和 | 3.5wt% | 35 | [5 empty] | 13.76068 | 21.23932 | 0 | 0 | 0 | 0 | 0 | 308K | 极化 | 400 mg/L | OCP30min | 77%
10691 | 单宁酸(TA) | C=C(OC7C(COC(=O)c2cc(O)c(OC(=O)c1cc(O)c(O)c(O)c1)c(O)c2)OC(OC(=O)c4cc(O)c(OC(=O)c3cc(O)c(O)c(O)c3)c(O)c4)C(OC(=O)c6cc(O)c(OC(=O)c5cc(O)c(O)c(O)c5)c(O)c6)C7OC(=O)c9cc(O)c(OC(=O)c8cc(O)c(O)c(O)c8)c(O)c9)c%11cc(O)c(OC(=O)c%10cc(O)c(O)c(O)c%10)c(O)c%11 | 混合型 | NaCl | 盐 | 饱和 | 3.5wt% | 35 | [5 empty] | 13.76068 | 21.23932 | 0 | 0 | 0 | 0 | 0 | 298K | 电化学阻抗谱 | 500ppm | OCP 1h | 50%
10692 | Perezone | C/C(C)=C\CC[C@@H](C)c1c(O)c(=O)c(C)cc1=O | 阴极型 | NaCl | 盐 | 饱和 | 3wt% | 30 | [5 empty] | 11.79487 | 18.20513 | 0 | 0 | 0 | 0 | 0 | 298K | 极化 | 10ppm | OCP稳定2000s | 87% | 静态
10693 | Perezone | C/C(C)=C\CC[C@@H](C)c1c(O)c(=O)c(C)cc1=O | 阴极型 | NaCl | 盐 | 饱和 | 3wt% | 30 | [5 empty] | 11.79487 | 18.20513 | 0 | 0 | 0 | 0 | 0 | 298K | 极化 | 5ppm | OCP稳定2000s | 96% | 湍流(转速100rpm)
10694 | Perezone | C/C(C)=C\CC[C@@H](C)c1c(O)c(=O)c(C)cc1=O | 阴极型 | NaCl | 盐 | 饱和 | 3wt% | 30 | [5 empty] | 11.79487 | 18.20513 | 0 | 0 | 0 | 0 | 0 | 298K | 极化 | 5ppm | OCP稳定2000s | 95% | 湍流(转速500rpm)
10695 | imidazoline-based inhibitor | CCCCCCCCCCCCCCCCC/C1=N/CCN1CCNC(N)=S | 混合型 | NaCl | 盐 | 饱和 | 3wt.% | 30 | [5 empty] | 11.79487 | 18.20513 | 0 | 0 | 0 | 0 | 0 | 313 K | 极化 | 0.4878× 10−5 MOL/L |  | 91.9%
10696 | imidazoline-based inhibitor | CCCCCCCCCCCCCCCCC/C1=N/CCN1CCNC(N)=S | 混合型 | NaCl | 盐 | 饱和 | 3wt.% | 30 | [5 empty] | 11.79487 | 18.20513 | 0 | 0 | 0 | 0 | 0 | 313 K | 极化 | 1.2195 × 10−5 MOL/L |  | 94%
10697 | imidazoline-based inhibitor | CCCCCCCCCCCCCCCCC/C1=N/CCN1CCNC(N)=S | 混合型 | NaCl | 盐 | 饱和 | 3wt.% | 30 | [5 empty] | 11.79487 | 18.20513 | 0 | 0 | 0 | 0 | 0 | 313 K | 极化 | 2.4390× 10−5 MOL/L |  | 97.5%
10698 | imidazoline-based inhibitor | CCCCCCCCCCCCCCCCC/C1=N/CCN1CCNC(N)=S | 混合型 | NaCl | 盐 | 饱和 | 3wt.% | 30 | [5 empty] | 11.79487 | 18.20513 | 0 | 0 | 0 | 0 | 0 | 313 K | 极化 | 4.8780 × 10−5 MOL/L |  | 98.3%
10699 | imidazoline-based inhibitor | CCCCCCCCCCCCCCCCC/C1=N/CCN1CCNC(N)=S | 混合型 | NaCl | 盐 | 饱和 | 3wt.% | 30 | [5 empty] | 11.79487 | 18.20513 | 0 | 0 | 0 | 0 | 0 | 333 K | 极化 | 0.4878× 10−5 MOL/L |  | 94.2%
10700 | imidazoline-based inhibitor | CCCCCCCCCCCCCCCCC/C1=N/CCN1CCNC(N)=S | 混合型 | NaCl | 盐 | 饱和 | 3wt.% | 30 | [5 empty] | 11.79487 | 18.20513 | 0 | 0 | 0 | 0 | 0 | 333 K | 极化 | 1.2195 × 10−5 MOL/L |  | 96.2%
10701 | imidazoline-based inhibitor | CCCCCCCCCCCCCCCCC/C1=N/CCN1CCNC(N)=S | 混合型 | NaCl | 盐 | 饱和 | 3wt.% | 30 | [5 empty] | 11.79487 | 18.20513 | 0 | 0 | 0 | 0 | 0 | 333 K | 极化 | 2.4390× 10−5 MOL/L |  | 97.7%
10702 | imidazoline-based inhibitor | CCCCCCCCCCCCCCCCC/C1=N/CCN1CCNC(N)=S | 混合型 | NaCl | 盐 | 饱和 | 3wt.% | 30 | [5 empty] | 11.79487 | 18.20513 | 0 | 0 | 0 | 0 | 0 | 333 K | 极化 | 4.8780 × 10−5 MOL/L |  | 98.6%
10703 | imidazoline-based inhibitor | CCCCCCCCCCCCCCCCC/C1=N/CCN1CCNC(N)=S | 混合型 | NaCl | 盐 | 饱和 | 3wt.% | 30 | [5 empty] | 11.79487 | 18.20513 | 0 | 0 | 0 | 0 | 0 | 313K | 极化 | 0.4878× 10−5 MOL/L |  | 57.8%
10704 | imidazoline-based inhibitor | CCCCCCCCCCCCCCCCC/C1=N/CCN1CCNC(N)=S | 混合型 | NaCl | 盐 | 饱和 | 3wt.% | 30 | [5 empty] | 11.79487 | 18.20513 | 0 | 0 | 0 | 0 | 0 | 313K | 极化 | 1.2195 × 10−5 MOL/L |  | 92.2%
10705 | imidazoline-based inhibitor | CCCCCCCCCCCCCCCCC/C1=N/CCN1CCNC(N)=S | 混合型 | NaCl | 盐 | 饱和 | 3wt.% | 30 | [5 empty] | 11.79487 | 18.20513 | 0 | 0 | 0 | 0 | 0 | 313K | 极化 | 2.4390× 10−5 MOL/L |  | 94.7%
10706 | imidazoline-based inhibitor | CCCCCCCCCCCCCCCCC/C1=N/CCN1CCNC(N)=S | 混合型 | NaCl | 盐 | 饱和 | 3wt.% | 30 | [5 empty] | 11.79487 | 18.20513 | 0 | 0 | 0 | 0 | 0 | 313K | 极化 | 4.8780 × 10−5 MOL/L |  | 97.4%
10707 | imidazoline-based inhibitor | CCCCCCCCCCCCCCCCC/C1=N/CCN1CCNC(N)=S | 混合型 | NaCl | 盐 | 饱和 | 3wt.% | 30 | [5 empty] | 11.79487 | 18.20513 | 0 | 0 | 0 | 0 | 0 | 333 K | 极化 | 0.4878× 10−5 MOL/L |  | 60.9%
10708 | imidazoline-based inhibitor | CCCCCCCCCCCCCCCCC/C1=N/CCN1CCNC(N)=S | 混合型 | NaCl | 盐 | 饱和 | 3wt.% | 30 | [5 empty] | 11.79487 | 18.20513 | 0 | 0 | 0 | 0 | 0 | 333 K | 极化 | 1.2195 × 10−5 MOL/L |  | 92.5%
10709 | imidazoline-based inhibitor | CCCCCCCCCCCCCCCCC/C1=N/CCN1CCNC(N)=S | 混合型 | NaCl | 盐 | 饱和 | 3wt.% | 30 | [5 empty] | 11.79487 | 18.20513 | 0 | 0 | 0 | 0 | 0 | 333 K | 极化 | 2.4390× 10−5 MOL/L |  | 96.3%
10710 | imidazoline-based inhibitor | CCCCCCCCCCCCCCCCC/C1=N/CCN1CCNC(N)=S | 混合型 | NaCl | 盐 | 饱和 | 3wt.% | 30 | [5 empty] | 11.79487 | 18.20513 | 0 | 0 | 0 | 0 | 0 | 333 K | 极化 | 4.8780 × 10−5 MOL/L |  | 97.8%
10711 | oleic acid-based imidazoline derivates with different hydrophilic groupsIM,IM-2,IM-3和IM-4 | CCCCCCCC/C=C/CCCCCCC/C1=N/CCN1 |  | NaCl | 盐 | H2S饱和 CO2通至1 Mpa | 3wt.% | 30 | [5 empty] | 11.79487 | 18.20513 | 0 | 0 | 0 | 0 | 0 | 323K | 失重法 | 100mg/L |  | 82% | 静态条件下的腐蚀速率
10712 | oleic acid-based imidazoline derivates with different hydrophilic groupsIM,IM-2,IM-3和IM-4 | CCCCCCCC/C=C/CCCCCCC/C1=N/CCN1CCN |  | NaCl | 盐 | H2S饱和 CO2通至1 Mpa | 3wt.% | 30 | [5 empty] | 11.79487 | 18.20513 | 0 | 0 | 0 | 0 | 0 | 323K | 失重法 | 100mg/L |  | 83% | 静态条件下的腐蚀速率
10713 | oleic acid-based imidazoline derivates with different hydrophilic groupsIM,IM-2,IM-3和IM-4 | CCCCCCCC/C=C/CCCCCCC/C1=N/CCN1CCNCCN |  | NaCl | 盐 | H2S饱和 CO2通至1 Mpa | 3wt.% | 30 | [5 empty] | 11.79487 | 18.20513 | 0 | 0 | 0 | 0 | 0 | 323K | 失重法 | 100mg/L |  | 87% | 静态条件下的腐蚀速率
10714 | oleic acid-based imidazoline derivates with different hydrophilic groupsIM,IM-2,IM-3和IM-4 | CCCCCCCC/C=C/CCCCCCC/C1=N/CCN1CCNCCNCCN |  | NaCl | 盐 | H2S饱和 CO2通至1 Mpa | 3wt.% | 30 | [5 empty] | 11.79487 | 18.20513 | 0 | 0 | 0 | 0 | 0 | 323K | 失重法 | 100mg/L |  | 75% | 4种不同缓蚀剂的溶液中不同流速下的腐蚀速率
10715 | 苯扎氯铵 (BKC) | CCCCCCCCCCC[N+](C)(C)Cc1ccccc1.[Cl-] | 混合型 | 人工油田采出水 | 盐 | 饱和 | NaHCO3 2900mg/L MgSO4 37.5mg/L CaCl2 105mg/L NaCl 7300mg/L K2SO4 7mg/L Na2SO4 4880mg/L | 7.3 | 2.9 | 0.105 |  |  | 4.88 | 5.244978 | 4.497077 | 2.105952 | 0.03783784 | 0 | 0 | 3.299155 | 298K | 极化 | 40mg/L |  | 99.7%
10716 | 苯扎氯铵 (BKC) | CCCCCCCCCCC[N+](C)(C)Cc1ccccc1.[Cl-] | 混合型 | 人工油田采出水 | 盐 | 饱和 | NaHCO3 2900mg/L MgSO4 37.5mg/L CaCl2 105mg/L NaCl 7300mg/L K2SO4 7mg/L Na2SO4 4880mg/L | 7.3 | 2.9 | 0.105 |  |  | 4.88 | 5.244978 | 4.497077 | 2.105952 | 0.03783784 | 0 | 0 | 3.299155 | 298K | 极化 | 80mg/L |  | 99.6%
10717 | N,N'-(pyridine-2,6-diyl)bis(1-(4-methoxyphenyl) methanimine) (PM) | COc3ccc(/C=N/c2cccc(/N=C/c1ccc(OC)cc1)n2)cc3 | 混合型 | NaCl | 盐 | 饱和 | 3.5wt% | 35 | [5 empty] | 13.76068 | 21.23932 | 0 | 0 | 0 | 0 | 0 | 313K | 极化 | 50mg/L |  | 40% | 所有的实验在静态、未搅拌的溶液中进行
10718 | N,N'-(pyridine-2,6-diyl)bis(1-(4-methoxyphenyl) methanimine) (PM) | COc3ccc(/C=N/c2cccc(/N=C/c1ccc(OC)cc1)n2)cc3 | 混合型 | NaCl | 盐 | 饱和 | 3.5wt% | 35 | [5 empty] | 13.76068 | 21.23932 | 0 | 0 | 0 | 0 | 0 | 313K | 极化 | 100mg/L |  | 62% | 所有的实验在静态、未搅拌的溶液中进行
10719 | N,N'-(pyridine-2,6-diyl)bis(1-(4-methoxyphenyl) methanimine) (PM) | COc3ccc(/C=N/c2cccc(/N=C/c1ccc(OC)cc1)n2)cc3 | 混合型 | NaCl | 盐 | 饱和 | 3.5wt% | 35 | [5 empty] | 13.76068 | 21.23932 | 0 | 0 | 0 | 0 | 0 | 313K | 极化 | 200mg/L |  | 84% | 所有的实验在静态、未搅拌的溶液中进行
10720 | N,N'-(pyridine-2,6-diyl)bis(1-(4-methoxyphenyl) methanimine) (PM) | COc3ccc(/C=N/c2cccc(/N=C/c1ccc(OC)cc1)n2)cc3 | 混合型 | NaCl | 盐 | 饱和 | 3.5wt% | 35 | [5 empty] | 13.76068 | 21.23932 | 0 | 0 | 0 | 0 | 0 | 313K | 极化 | 400mg/L |  | 91% | 所有的实验在静态、未搅拌的溶液中进行
10721 | N,N'-(pyridine-2,6-diyl)bis(1-(4-methoxyphenyl) methanimine) (PM) | COc3ccc(/C=N/c2cccc(/N=C/c1ccc(OC)cc1)n2)cc3 | 混合型 | NaCl | 盐 | 饱和 | 3.5wt% | 35 | [5 empty] | 13.76068 | 21.23932 | 0 | 0 | 0 | 0 | 0 | 313K | 极化 | 50mg/L |  | 53% | 所有的实验在静态、未搅拌的溶液中进行
10722 | N,N'-(pyridine-2,6-diyl)bis(1-(4-methoxyphenyl) methanimine) (PM) | COc3ccc(/C=N/c2cccc(/N=C/c1ccc(OC)cc1)n2)cc3 | 混合型 | NaCl | 盐 | 饱和 | 3.5wt% | 35 | [5 empty] | 13.76068 | 21.23932 | 0 | 0 | 0 | 0 | 0 | 313K | 极化 | 100mg/L |  | 68% | 所有的实验在静态、未搅拌的溶液中进行
10723 | N,N'-(pyridine-2,6-diyl)bis(1-(4-methoxyphenyl) methanimine) (PM) | COc3ccc(/C=N/c2cccc(/N=C/c1ccc(OC)cc1)n2)cc3 | 混合型 | NaCl | 盐 | 饱和 | 3.5wt% | 35 | [5 empty] | 13.76068 | 21.23932 | 0 | 0 | 0 | 0 | 0 | 313K | 极化 | 200mg/L |  | 80% | 所有的实验在静态、未搅拌的溶液中进行
10724 | N,N'-(pyridine-2,6-diyl)bis(1-(4-methoxyphenyl) methanimine) (PM) | COc3ccc(/C=N/c2cccc(/N=C/c1ccc(OC)cc1)n2)cc3 | 混合型 | NaCl | 盐 | 饱和 | 3.5wt% | 35 | [5 empty] | 13.76068 | 21.23932 | 0 | 0 | 0 | 0 | 0 | 313K | 极化 | 400mg/L |  | 90% | 所有的实验在静态、未搅拌的溶液中进行
10725 | gemini surfactants (GS2) | CCCCCCCCCCCCn2cc[n+](CC[n+]1ccn(CCCCCCCCCCCC)c1)c2.[Br-].[Br-] |  | oilfield water free from oils and greases | 盐 |  | Na+ 30543mg/L K+ 3402.13mg/L Mg2+1197.24mg/L Ca2+8063.85mg/L Cl-66368mg/L Br-209.45mg/L HCO3-244mg/L SO4 1859mg/L | [6 empty] | 0 | 0 | 0 | 0 | 0 | 0 | 0 | 298K | 极化 | 50PPM | OCP稳定30min | 21.49%
10726 | gemini surfactants (GS2) | CCCCCCCCCCCCn2cc[n+](CC[n+]1ccn(CCCCCCCCCCCC)c1)c2.[Br-].[Br-] |  | oilfield water free from oils and greases | 盐 |  | Na+ 30543mg/L K+ 3402.13mg/L Mg2+1197.24mg/L Ca2+8063.85mg/L Cl-66368mg/L Br-209.45mg/L HCO3-244mg/L SO4 1859mg/L | [6 empty] | 0 | 0 | 0 | 0 | 0 | 0 | 0 | 298K | 极化 | 100PPM | OCP稳定30min | 62.69%
10727 | gemini surfactants (GS2) | CCCCCCCCCCCCn2cc[n+](CC[n+]1ccn(CCCCCCCCCCCC)c1)c2.[Br-].[Br-] |  | oilfield water free from oils and greases | 盐 |  | Na+ 30543mg/L K+ 3402.13mg/L Mg2+1197.24mg/L Ca2+8063.85mg/L Cl-66368mg/L Br-209.45mg/L HCO3-244mg/L SO4 1859mg/L | [6 empty] | 0 | 0 | 0 | 0 | 0 | 0 | 0 | 298K | 极化 | 150PPM | OCP稳定30min | 65.47%
10728 | gemini surfactants (GS2) | CCCCCCCCCCCCn2cc[n+](CC[n+]1ccn(CCCCCCCCCCCC)c1)c2.[Br-].[Br-] |  | oilfield water free from oils and greases | 盐 |  | Na+ 30543mg/L K+ 3402.13mg/L Mg2+1197.24mg/L Ca2+8063.85mg/L Cl-66368mg/L Br-209.45mg/L HCO3-244mg/L SO4 1859mg/L | [6 empty] | 0 | 0 | 0 | 0 | 0 | 0 | 0 | 298K | 极化 | 200PPM | OCP稳定30min | 67.64%
10729 | gemini surfactants (GS2) | CCCCCCCCCCCCn2cc[n+](CC[n+]1ccn(CCCCCCCCCCCC)c1)c2.[Br-].[Br-] |  | oilfield water free from oils and greases | 盐 |  | Na+ 30543mg/L K+ 3402.13mg/L Mg2+1197.24mg/L Ca2+8063.85mg/L Cl-66368mg/L Br-209.45mg/L HCO3-244mg/L SO4 1859mg/L | [6 empty] | 0 | 0 | 0 | 0 | 0 | 0 | 0 | 298K | 极化 | 300PPM | OCP稳定30min | 67.04%
10730 | gemini surfactants (GS2) | CCCCCCCCCCCCn2cc[n+](CC[n+]1ccn(CCCCCCCCCCCC)c1)c2.[Br-].[Br-] |  | oilfield water free from oils and greases | 盐 |  | Na+ 30543mg/L K+ 3402.13mg/L Mg2+1197.24mg/L Ca2+8063.85mg/L Cl-66368mg/L Br-209.45mg/L HCO3-244mg/L SO4 1859mg/L | [6 empty] | 0 | 0 | 0 | 0 | 0 | 0 | 0 | 298K | 极化 | 400PPM | OCP稳定30min | 67.05%
10731 | gemini surfactants (GS6) | CCCCCCCCCCCCn2cc[n+](CCCCCC[n+]1ccn(CCCCCCCCCCCC)c1)c2.[Br-].[Br-] |  | oilfield water free from oils and greases | 盐 |  | Na+ 30543mg/L K+ 3402.13mg/L Mg2+1197.24mg/L Ca2+8063.85mg/L Cl-66368mg/L Br-209.45mg/L HCO3-244mg/L SO4 1859mg/L | [6 empty] | 0 | 0 | 0 | 0 | 0 | 0 | 0 | 298K | 极化 | 50PPM | OCP稳定30min | 17.89%
10732 | gemini surfactants (GS6) | CCCCCCCCCCCCn2cc[n+](CCCCCC[n+]1ccn(CCCCCCCCCCCC)c1)c2.[Br-].[Br-] |  | oilfield water free from oils and greases | 盐 |  | Na+ 30543mg/L K+ 3402.13mg/L Mg2+1197.24mg/L Ca2+8063.85mg/L Cl-66368mg/L Br-209.45mg/L HCO3-244mg/L SO4 1859mg/L | [6 empty] | 0 | 0 | 0 | 0 | 0 | 0 | 0 | 298K | 极化 | 100PPM | OCP稳定30min | 34.76%
10733 | gemini surfactants (GS6) | CCCCCCCCCCCCn2cc[n+](CCCCCC[n+]1ccn(CCCCCCCCCCCC)c1)c2.[Br-].[Br-] |  | oilfield water free from oils and greases | 盐 |  | Na+ 30543mg/L K+ 3402.13mg/L Mg2+1197.24mg/L Ca2+8063.85mg/L Cl-66368mg/L Br-209.45mg/L HCO3-244mg/L SO4 1859mg/L | [6 empty] | 0 | 0 | 0 | 0 | 0 | 0 | 0 | 298K | 极化 | 150PPM | OCP稳定30min | 37.93%
10734 | gemini surfactants (GS6) | CCCCCCCCCCCCn2cc[n+](CCCCCC[n+]1ccn(CCCCCCCCCCCC)c1)c2.[Br-].[Br-] |  | oilfield water free from oils and greases | 盐 |  | Na+ 30543mg/L K+ 3402.13mg/L Mg2+1197.24mg/L Ca2+8063.85mg/L Cl-66368mg/L Br-209.45mg/L HCO3-244mg/L SO4 1859mg/L | [6 empty] | 0 | 0 | 0 | 0 | 0 | 0 | 0 | 298K | 极化 | 200PPM | OCP稳定30min | 41.13%
10735 | gemini surfactants (GS6) | CCCCCCCCCCCCn2cc[n+](CCCCCC[n+]1ccn(CCCCCCCCCCCC)c1)c2.[Br-].[Br-] |  | oilfield water free from oils and greases | 盐 |  | Na+ 30543mg/L K+ 3402.13mg/L Mg2+1197.24mg/L Ca2+8063.85mg/L Cl-66368mg/L Br-209.45mg/L HCO3-244mg/L SO4 1859mg/L | [6 empty] | 0 | 0 | 0 | 0 | 0 | 0 | 0 | 298K | 极化 | 300PPM | OCP稳定30min | 62.3%
10736 | gemini surfactants (GS6) | CCCCCCCCCCCCn2cc[n+](CCCCCC[n+]1ccn(CCCCCCCCCCCC)c1)c2.[Br-].[Br-] |  | oilfield water free from oils and greases | 盐 |  | Na+ 30543mg/L K+ 3402.13mg/L Mg2+1197.24mg/L Ca2+8063.85mg/L Cl-66368mg/L Br-209.45mg/L HCO3-244mg/L SO4 1859mg/L | [6 empty] | 0 | 0 | 0 | 0 | 0 | 0 | 0 | 298K | 极化 | 400PPM | OCP稳定30min | 43.05%
10737 | gemini surfactants (GS10) | CCCCCCCCCCCCn2cc[n+](CCCCCCCCCC[n+]1ccn(CCCCCCCCCCCC)c1)c2.[Br-].[Br-] |  | oilfield water free from oils and greases | 盐 |  | Na+ 30543mg/L K+ 3402.13mg/L Mg2+1197.24mg/L Ca2+8063.85mg/L Cl-66368mg/L Br-209.45mg/L HCO3-244mg/L SO4 1859mg/L | [6 empty] | 0 | 0 | 0 | 0 | 0 | 0 | 0 | 298K | 极化 | 50PPM | OCP稳定30min | 61.53%
10738 | gemini surfactants (GS10) | CCCCCCCCCCCCn2cc[n+](CCCCCCCCCC[n+]1ccn(CCCCCCCCCCCC)c1)c2.[Br-].[Br-] |  | oilfield water free from oils and greases | 盐 |  | Na+ 30543mg/L K+ 3402.13mg/L Mg2+1197.24mg/L Ca2+8063.85mg/L Cl-66368mg/L Br-209.45mg/L HCO3-244mg/L SO4 1859mg/L | [6 empty] | 0 | 0 | 0 | 0 | 0 | 0 | 0 | 298K | 极化 | 100PPM | OCP稳定30min | 83.98%
10739 | gemini surfactants (GS10) | CCCCCCCCCCCCn2cc[n+](CCCCCCCCCC[n+]1ccn(CCCCCCCCCCCC)c1)c2.[Br-].[Br-] |  | oilfield water free from oils and greases | 盐 |  | Na+ 30543mg/L K+ 3402.13mg/L Mg2+1197.24mg/L Ca2+8063.85mg/L Cl-66368mg/L Br-209.45mg/L HCO3-244mg/L SO4 1859mg/L | [6 empty] | 0 | 0 | 0 | 0 | 0 | 0 | 0 | 298K | 极化 | 150PPM | OCP稳定30min | 85.21%
10740 | gemini surfactants (GS10) | CCCCCCCCCCCCn2cc[n+](CCCCCCCCCC[n+]1ccn(CCCCCCCCCCCC)c1)c2.[Br-].[Br-] |  | oilfield water free from oils and greases | 盐 |  | Na+ 30543mg/L K+ 3402.13mg/L Mg2+1197.24mg/L Ca2+8063.85mg/L Cl-66368mg/L Br-209.45mg/L HCO3-244mg/L SO4 1859mg/L | [6 empty] | 0 | 0 | 0 | 0 | 0 | 0 | 0 | 298K | 极化 | 200PPM | OCP稳定30min | 83.96%
10741 | gemini surfactants (GS10) | CCCCCCCCCCCCn2cc[n+](CCCCCCCCCC[n+]1ccn(CCCCCCCCCCCC)c1)c2.[Br-].[Br-] |  | oilfield water free from oils and greases | 盐 |  | Na+ 30543mg/L K+ 3402.13mg/L Mg2+1197.24mg/L Ca2+8063.85mg/L Cl-66368mg/L Br-209.45mg/L HCO3-244mg/L SO4 1859mg/L | [6 empty] | 0 | 0 | 0 | 0 | 0 | 0 | 0 | 298K | 极化 | 300PPM | OCP稳定30min | 81.52%
10742 | gemini surfactants (GS10) | CCCCCCCCCCCCn2cc[n+](CCCCCCCCCC[n+]1ccn(CCCCCCCCCCCC)c1)c2.[Br-].[Br-] |  | oilfield water free from oils and greases | 盐 |  | Na+ 30543mg/L K+ 3402.13mg/L Mg2+1197.24mg/L Ca2+8063.85mg/L Cl-66368mg/L Br-209.45mg/L HCO3-244mg/L SO4 1859mg/L | [6 empty] | 0 | 0 | 0 | 0 | 0 | 0 | 0 | 298K | 极化 | 400PPM | OCP稳定30min | 76%
10743 | N-(2-o-Tolyl azophenyl)-acetamide (NTAA) | CC(=O)Nc1ccccc1/N=N/c2ccccc2C | 阳极型 | oilfield producing liquid | 盐 | 分压为 0.8 MPa | Na+：117.3mg/L Mg2+：49.2mg/L Ca2+：511.6mg/L K+:194.9mg/L SO42-:115.2mg/LNO3-:463mg/L CO32-:46.8mg/L Cl-:1631.9mg/L | [6 empty] | 0 | 0 | 0 | 0 | 0 | 0 | 0 | 353K | 极化 | 10ppm |  | 69% | 设计/方法/方法温度设定温度为 80°C，流速为 1.5 m/s。
10744 | N-(2-o-Tolyl azophenyl)-acetamide (NTAA) | CC(=O)Nc1ccccc1/N=N/c2ccccc2C | 阳极型 | oilfield producing liquid | 盐 | 分压为 0.8 MPa | Na+：117.3mg/L Mg2+：49.2mg/L Ca2+：511.6mg/L K+:194.9mg/L SO42-:115.2mg/LNO3-:463mg/L CO32-:46.8mg/L Cl-:1631.9mg/L | [6 empty] | 0 | 0 | 0 | 0 | 0 | 0 | 0 | 353K | 极化 | 20ppm |  | 84% | 设计/方法/方法温度设定温度为 80°C，流速为 1.5 m/s。
10745 | N-(2-o-Tolyl azophenyl)-acetamide (NTAA) | CC(=O)Nc1ccccc1/N=N/c2ccccc2C | 阳极型 | oilfield producing liquid | 盐 | 分压为 0.8 MPa | Na+：117.3mg/L Mg2+：49.2mg/L Ca2+：511.6mg/L K+:194.9mg/L SO42-:115.2mg/LNO3-:463mg/L CO32-:46.8mg/L Cl-:1631.9mg/L | [6 empty] | 0 | 0 | 0 | 0 | 0 | 0 | 0 | 353K | 极化 | 30ppm |  | 90% | 设计/方法/方法温度设定温度为 80°C，流速为 1.5 m/s。
10746 | N-(2-o-Tolyl azophenyl)-acetamide (NTAA) | CC(=O)Nc1ccccc1/N=N/c2ccccc2C | 阳极型 | oilfield producing liquid | 盐 | 分压为 0.8 MPa | Na+：117.3mg/L Mg2+：49.2mg/L Ca2+：511.6mg/L K+:194.9mg/L SO42-:115.2mg/LNO3-:463mg/L CO32-:46.8mg/L Cl-:1631.9mg/L | [6 empty] | 0 | 0 | 0 | 0 | 0 | 0 | 0 | 353K | 极化 | 60ppm |  | 97% | 设计/方法/方法温度设定温度为 80°C，流速为 1.5 m/s。
10747 | N-(2-o-Tolyl azophenyl)-acetamide (NTAA) | CC(=O)Nc1ccccc1/N=N/c2ccccc2C | 阳极型 | oilfield producing liquid | 盐 | 分压为 0.8 MPa | Na+：117.3mg/L Mg2+：49.2mg/L Ca2+：511.6mg/L K+:194.9mg/L SO42-:115.2mg/LNO3-:463mg/L CO32-:46.8mg/L Cl-:1631.9mg/L | [6 empty] | 0 | 0 | 0 | 0 | 0 | 0 | 0 | 353K | 极化 | 80ppm |  | 99% | 设计/方法/方法温度设定温度为 80°C，流速为 1.5 m/s。
10748 | Tween 80 | CCCCCCCC/C=C/CCCCCCCC(=O)COCCOCC(OCCO)C1OC(OCCO)CC1OCCO |  | NaCl | 盐 | 饱和 | 3wt.% | 30 | [5 empty] | 11.79487 | 18.20513 | 0 | 0 | 0 | 0 | 0 | 313K | 极化 | 0.01M |  | 73.13% | 2500rpm
10749 | Tween 80 | CCCCCCCC/C=C/CCCCCCCC(=O)COCCOCC(OCCO)C1OC(OCCO)CC1OCCO |  | NaCl | 盐 | 饱和 | 3wt.% | 30 | [5 empty] | 11.79487 | 18.20513 | 0 | 0 | 0 | 0 | 0 | 343K | 极化 | 0.01M |  | 89.67% | 2000rpm
10750 | Tween 80 | CCCCCCCC/C=C/CCCCCCCC(=O)COCCOCC(OCCO)C1OC(OCCO)CC1OCCO |  | NaCl | 盐 | 饱和 | 3wt.% | 30 | [5 empty] | 11.79487 | 18.20513 | 0 | 0 | 0 | 0 | 0 | 313K | 极化 | 0.01M |  | 96.63% | 5000rpm
10751 | Tween 80 | CCCCCCCC/C=C/CCCCCCCC(=O)COCCOCC(OCCO)C1OC(OCCO)CC1OCCO |  | NaCl | 盐 | 饱和 | 3wt.% | 30 | [5 empty] | 11.79487 | 18.20513 | 0 | 0 | 0 | 0 | 0 | 343k | 极化 | 0.01M |  | 92.55% | 5000rpm
10752 | 十二胺缓蚀剂 | CCCCCCCCCCCCN |  | NaCl | 盐 | 饱和 | 3wt.% | 30 | [5 empty] | 11.79487 | 18.20513 | 0 | 0 | 0 | 0 | 0 | 298K | 极化 | 20 mg/L |  | 80% | 静态条件
10753 | 十二胺缓蚀剂 | CCCCCCCCCCCCN |  | NaCl | 盐 | 饱和 | 3wt.% | 30 | [5 empty] | 11.79487 | 18.20513 | 0 | 0 | 0 | 0 | 0 | 298K | 极化 | 40 mg/L |  | 87% | 静态条件
10754 | 十二胺缓蚀剂 | CCCCCCCCCCCCN |  | NaCl | 盐 | 饱和 | 3wt.% | 30 | [5 empty] | 11.79487 | 18.20513 | 0 | 0 | 0 | 0 | 0 | 298K | 极化 | 60 mg/L |  | 93.44% | 静态条件
10755 | 十二胺缓蚀剂 | CCCCCCCCCCCCN |  | NaCl | 盐 | 饱和 | 3wt.% | 30 | [5 empty] | 11.79487 | 18.20513 | 0 | 0 | 0 | 0 | 0 | 298K | 极化 | 80 mg/L |  | 92% | 静态条件
10756 | 十二胺缓蚀剂 | CCCCCCCCCCCCN |  | NaCl | 盐 | 饱和 | 3wt.% | 30 | [5 empty] | 11.79487 | 18.20513 | 0 | 0 | 0 | 0 | 0 | 298K | 极化 | 20 mg/L |  | 60% | 1500r/min
10757 | 十二胺缓蚀剂 | CCCCCCCCCCCCN |  | NaCl | 盐 | 饱和 | 3wt.% | 30 | [5 empty] | 11.79487 | 18.20513 | 0 | 0 | 0 | 0 | 0 | 298K | 极化 | 40 mg/L |  | 66% | 1500r/min
10758 | 十二胺缓蚀剂 | CCCCCCCCCCCCN |  | NaCl | 盐 | 饱和 | 3wt.% | 30 | [5 empty] | 11.79487 | 18.20513 | 0 | 0 | 0 | 0 | 0 | 298K | 极化 | 60 mg/L |  | 78% | 1500r/min
10759 | 十二胺缓蚀剂 | CCCCCCCCCCCCN |  | NaCl | 盐 | 饱和 | 3wt.% | 30 | [5 empty] | 11.79487 | 18.20513 | 0 | 0 | 0 | 0 | 0 | 298K | 极化 | 80 mg/L |  | 88% | 1500r/min
10760 | imidazoline derivative (IM) | CCCCCCCC/C=C/CCCCCCCC1/N=C\CN1CCN(CCOCCOCCOCCOCCOCCOCCO)CCOCCOCCOCCOCCOCCOCCOCCO | 混合型（但以抑制阳极反应为主） | NaCl | 盐 | 饱和 | 3wt.% | 30 | [5 empty] | 11.79487 | 18.20513 | 0 | 0 | 0 | 0 | 0 | 333±1K | 极化 | 20mg/L | ocp稳定1h | 41.7%
10761 | imidazoline derivative (IM) | CCCCCCCC/C=C/CCCCCCCC1/N=C\CN1CCN(CCOCCOCCOCCOCCOCCOCCO)CCOCCOCCOCCOCCOCCOCCOCCO | 混合型（但以抑制阳极反应为主） | NaCl | 盐 | 饱和 | 3wt.% | 30 | [5 empty] | 11.79487 | 18.20513 | 0 | 0 | 0 | 0 | 0 | 333±1K | 极化 | 50mg/L | ocp稳定1h | 51.2%
10762 | imidazoline derivative (IM) | CCCCCCCC/C=C/CCCCCCCC1/N=C\CN1CCN(CCOCCOCCOCCOCCOCCOCCO)CCOCCOCCOCCOCCOCCOCCOCCO | 混合型（但以抑制阳极反应为主） | NaCl | 盐 | 饱和 | 3wt.% | 30 | [5 empty] | 11.79487 | 18.20513 | 0 | 0 | 0 | 0 | 0 | 333±1K | 极化 | 100mg/L | ocp稳定1h | 37.9%
10763 | l -cysteine (CYS) | NC(CS)C(=O)O | 混合型（但以抑制阳极反应为主） | NaCl | 盐 | 饱和 | 3wt.% | 30 | [5 empty] | 11.79487 | 18.20513 | 0 | 0 | 0 | 0 | 0 | 333±1K | 极化 | 5mg/L | ocp稳定1h | 80.7%
10764 | l -cysteine (CYS) | NC(CS)C(=O)O | 混合型（但以抑制阳极反应为主） | NaCl | 盐 | 饱和 | 3wt.% | 30 | [5 empty] | 11.79487 | 18.20513 | 0 | 0 | 0 | 0 | 0 | 333±1K | 极化 | 10mg/L | ocp稳定1h | 86.8%
10765 | l -cysteine (CYS) | NC(CS)C(=O)O | 混合型（但以抑制阳极反应为主） | NaCl | 盐 | 饱和 | 3wt.% | 30 | [5 empty] | 11.79487 | 18.20513 | 0 | 0 | 0 | 0 | 0 | 333±1K | 极化 | 20mg/L | ocp稳定1h | 88.1%
10766 | l -cysteine (CYS) | NC(CS)C(=O)O | 混合型（但以抑制阳极反应为主） | NaCl | 盐 | 饱和 | 3wt.% | 30 | [5 empty] | 11.79487 | 18.20513 | 0 | 0 | 0 | 0 | 0 | 333±1K | 极化 | 50mg/L | ocp稳定1h | 91.8%
10767 | l -cysteine (CYS) | NC(CS)C(=O)O | 混合型（但以抑制阳极反应为主） | NaCl | 盐 | 饱和 | 3wt.% | 30 | [5 empty] | 11.79487 | 18.20513 | 0 | 0 | 0 | 0 | 0 | 333±1K | 极化 | 100mg/L | ocp稳定1h | 84.6%
10768 | Gemini Imidazoline（油酸与三亚乙基四胺以 2:1 的摩尔比反应合成的） | CCCCCCCC/C=C/CCCCCCC/C1=N/CCN1CCN2CC/N=C2/CCCCCCC/C=C/CCCCCCCC |  |  | 盐 | 饱和 | NaCl17.31g/L NaHCO3 1.83g/L Na2SO4 0.54g/L CaCl2.2H2O 0.78g/L MgCl2.6H2O 2.71g/L | 117.31 | 1.83 | 0.78 | 2.71 |  | 0.54 | 46.79788 | 73.71241 | 1.328929 | 0.2810811 | 0.6846316 | 0 | 0.3650704 | 333K | 极化 | 5PPM |  | 62%
10769 | Gemini Imidazoline（油酸与三亚乙基四胺以 2:1 的摩尔比反应合成的） | CCCCCCCC/C=C/CCCCCCC/C1=N/CCN1CCN2CC/N=C2/CCCCCCC/C=C/CCCCCCCC |  |  | 盐 | 饱和 | NaCl17.31g/L NaHCO3 1.83g/L Na2SO4 0.54g/L CaCl2.2H2O 0.78g/L MgCl2.6H2O 2.71g/L | 117.31 | 1.83 | 0.78 | 2.71 |  | 0.54 | 46.79788 | 73.71241 | 1.328929 | 0.2810811 | 0.6846316 | 0 | 0.3650704 | 333K | 极化 | 10PPM |  | 78%
10770 | Gemini Imidazoline（油酸与三亚乙基四胺以 2:1 的摩尔比反应合成的） | CCCCCCCC/C=C/CCCCCCC/C1=N/CCN1CCN2CC/N=C2/CCCCCCC/C=C/CCCCCCCC |  |  | 盐 | 饱和 | NaCl17.31g/L NaHCO3 1.83g/L Na2SO4 0.54g/L CaCl2.2H2O 0.78g/L MgCl2.6H2O 2.71g/L | 117.31 | 1.83 | 0.78 | 2.71 |  | 0.54 | 46.79788 | 73.71241 | 1.328929 | 0.2810811 | 0.6846316 | 0 | 0.3650704 | 333K | 极化 | 20PPM |  | 85%
10771 | Gemini Imidazoline（油酸与三亚乙基四胺以 2:1 的摩尔比反应合成的） | CCCCCCCC/C=C/CCCCCCC/C1=N/CCN1CCN2CC/N=C2/CCCCCCC/C=C/CCCCCCCC |  |  | 盐 | 饱和 | NaCl17.31g/L NaHCO3 1.83g/L Na2SO4 0.54g/L CaCl2.2H2O 0.78g/L MgCl2.6H2O 2.71g/L | 117.31 | 1.83 | 0.78 | 2.71 |  | 0.54 | 46.79788 | 73.71241 | 1.328929 | 0.2810811 | 0.6846316 | 0 | 0.3650704 | 333K | 极化 | 40PPM |  | 90%
10772 | Gemini Imidazoline（油酸与三亚乙基四胺以 2:1 的摩尔比反应合成的） | CCCCCCCC/C=C/CCCCCCC/C1=N/CCN1CCN2CC/N=C2/CCCCCCC/C=C/CCCCCCCC |  |  | 盐 | 饱和 | NaCl17.31g/L NaHCO3 1.83g/L Na2SO4 0.54g/L CaCl2.2H2O 0.78g/L MgCl2.6H2O 2.71g/L | 117.31 | 1.83 | 0.78 | 2.71 |  | 0.54 | 46.79788 | 73.71241 | 1.328929 | 0.2810811 | 0.6846316 | 0 | 0.3650704 | 333K | 极化 | 60PPM |  | 89%
10773 | 1,2,4,7,9,10-hexaazacyclo-pentadeca-10,15-dien-3,5,6,8-tetraone (HPT) | O=C1N/N=C/CCC/C=N/NC(=O)NC(=O)C(=O)N1 | 混合型 | NaCl | 盐 | 饱和 | 3.5wt.% | 35 | [5 empty] | 13.76068 | 21.23932 | 0 | 0 | 0 | 0 | 0 | 298K | 极化 | 25ppm | ocp稳定30min | 77%
10774 | 1,2,4,7,9,10-hexaazacyclo-pentadeca-10,15-dien-3,5,6,8-tetraone (HPT) | O=C1N/N=C/CCC/C=N/NC(=O)NC(=O)C(=O)N1 | 混合型 | NaCl | 盐 | 饱和 | 3.5wt.% | 35 | [5 empty] | 13.76068 | 21.23932 | 0 | 0 | 0 | 0 | 0 | 298K | 极化 | 50ppm | ocp稳定30min | 85%
10775 | 1,2,4,7,9,10-hexaazacyclo-pentadeca-10,15-dien-3,5,6,8-tetraone (HPT) | O=C1N/N=C/CCC/C=N/NC(=O)NC(=O)C(=O)N1 | 混合型 | NaCl | 盐 | 饱和 | 3.5wt.% | 35 | [5 empty] | 13.76068 | 21.23932 | 0 | 0 | 0 | 0 | 0 | 298K | 极化 | 100ppm | ocp稳定30min | 90%
10776 | 1,2,4,7,9,10-hexaazacyclo-pentadeca-10,15-dien-3,5,6,8-tetraone (HPT) | O=C1N/N=C/CCC/C=N/NC(=O)NC(=O)C(=O)N1 | 混合型 | NaCl | 盐 | 饱和 | 3.5wt.% | 35 | [5 empty] | 13.76068 | 21.23932 | 0 | 0 | 0 | 0 | 0 | 298K | 极化 | 200ppm | ocp稳定30min | 95%
10777 | N-methylhydroxylamine hydrochloride, paraformaldehyde, pyrrolidine, allyl bromide, 6- bromo-1-hexene, 11-bromo-1-undecene, p-hydroxybenzaldehyde | CN2CCC(COc1ccc(C=O)cc1)O2 | 混合型（但以抑制阳极反应为主） | NaCl | 盐 | 饱和 | 0.5M | 29.25 | [5 empty] | 11.5 | 17.75 | 0 | 0 | 0 | 0 | 0 | 313K | 极化 | 20 PPM |  | 67.2%
10778 | N-methylhydroxylamine hydrochloride, paraformaldehyde, pyrrolidine, allyl bromide, 6- bromo-1-hexene, 11-bromo-1-undecene, p-hydroxybenzaldehyde | CN2CCC(COc1ccc(C=O)cc1)O2 | 混合型（但以抑制阳极反应为主） | NaCl | 盐 | 饱和 | 0.5M | 29.25 | [5 empty] | 11.5 | 17.75 | 0 | 0 | 0 | 0 | 0 | 313K | 极化 | 50 PPM |  | 73.8%
10779 | N-methylhydroxylamine hydrochloride, paraformaldehyde, pyrrolidine, allyl bromide, 6- bromo-1-hexene, 11-bromo-1-undecene, p-hydroxybenzaldehyde | CN2CCC(COc1ccc(C=O)cc1)O2 | 混合型（但以抑制阳极反应为主） | NaCl | 盐 | 饱和 | 0.5M | 29.25 | [5 empty] | 11.5 | 17.75 | 0 | 0 | 0 | 0 | 0 | 313K | 极化 | 100 PPM |  | 80.9%
10780 | N-methylhydroxylamine hydrochloride, paraformaldehyde, pyrrolidine, allyl bromide, 6- bromo-1-hexene, 11-bromo-1-undecene, p-hydroxybenzaldehyde | CN2CCC(CCCCOc1ccc(C=O)cc1)O2 | 混合型（但以抑制阳极反应为主） | NaCl | 盐 | 饱和 | 0.5M | 29.25 | [5 empty] | 11.5 | 17.75 | 0 | 0 | 0 | 0 | 0 | 313K | 极化 | 20 PPM |  | 71.9%
10781 | N-methylhydroxylamine hydrochloride, paraformaldehyde, pyrrolidine, allyl bromide, 6- bromo-1-hexene, 11-bromo-1-undecene, p-hydroxybenzaldehyde | CN2CCC(CCCCOc1ccc(C=O)cc1)O2 | 混合型（但以抑制阳极反应为主） | NaCl | 盐 | 饱和 | 0.5M | 29.25 | [5 empty] | 11.5 | 17.75 | 0 | 0 | 0 | 0 | 0 | 313K | 极化 | 50 PPM |  | 78.3%
10782 | N-methylhydroxylamine hydrochloride, paraformaldehyde, pyrrolidine, allyl bromide, 6- bromo-1-hexene, 11-bromo-1-undecene, p-hydroxybenzaldehyde | CN2CCC(CCCCOc1ccc(C=O)cc1)O2 | 混合型（但以抑制阳极反应为主） | NaCl | 盐 | 饱和 | 0.5M | 29.25 | [5 empty] | 11.5 | 17.75 | 0 | 0 | 0 | 0 | 0 | 313K | 极化 | 100 PPM |  | 83.8%
10783 | N-methylhydroxylamine hydrochloride, paraformaldehyde, pyrrolidine, allyl bromide, 6- bromo-1-hexene, 11-bromo-1-undecene, p-hydroxybenzaldehyde | CN2CCC(CCCCCCCCCOc1ccc(C=O)cc1)O2 | 混合型（但以抑制阳极反应为主） | NaCl | 盐 | 饱和 | 0.5M | 29.25 | [5 empty] | 11.5 | 17.75 | 0 | 0 | 0 | 0 | 0 | 313K | 极化 | 20 PPM |  | 83.2%
10784 | N-methylhydroxylamine hydrochloride, paraformaldehyde, pyrrolidine, allyl bromide, 6- bromo-1-hexene, 11-bromo-1-undecene, p-hydroxybenzaldehyde | CN2CCC(CCCCCCCCCOc1ccc(C=O)cc1)O2 | 混合型（但以抑制阳极反应为主） | NaCl | 盐 | 饱和 | 0.5M | 29.25 | [5 empty] | 11.5 | 17.75 | 0 | 0 | 0 | 0 | 0 | 313K | 极化 | 50 PPM |  | 87.3%
10785 | N-methylhydroxylamine hydrochloride, paraformaldehyde, pyrrolidine, allyl bromide, 6- bromo-1-hexene, 11-bromo-1-undecene, p-hydroxybenzaldehyde | CN2CCC(CCCCCCCCCOc1ccc(C=O)cc1)O2 | 混合型（但以抑制阳极反应为主） | NaCl | 盐 | 饱和 | 0.5M | 29.25 | [5 empty] | 11.5 | 17.75 | 0 | 0 | 0 | 0 | 0 | 313K | 极化 | 100 PPM |  | 92.1%
10786 | N-methylhydroxylamine hydrochloride, paraformaldehyde, pyrrolidine, allyl bromide, 6- bromo-1-hexene, 11-bromo-1-undecene, p-hydroxybenzaldehyde | O=Cc3ccc(OCCCCCCCCCC2CC1CCCN1O2)cc3 | 混合型（但以抑制阳极反应为主） | NaCl | 盐 | 饱和 | 0.5M | 29.25 | [5 empty] | 11.5 | 17.75 | 0 | 0 | 0 | 0 | 0 | 313K | 极化 | 20 PPM |  | 97.4%
10787 | N-methylhydroxylamine hydrochloride, paraformaldehyde, pyrrolidine, allyl bromide, 6- bromo-1-hexene, 11-bromo-1-undecene, p-hydroxybenzaldehyde | O=Cc3ccc(OCCCCCCCCCC2CC1CCCN1O2)cc3 | 混合型（但以抑制阳极反应为主） | NaCl | 盐 | 饱和 | 0.5M | 29.25 | [5 empty] | 11.5 | 17.75 | 0 | 0 | 0 | 0 | 0 | 313K | 极化 | 50 PPM |  | 98.1%
10788 | N-methylhydroxylamine hydrochloride, paraformaldehyde, pyrrolidine, allyl bromide, 6- bromo-1-hexene, 11-bromo-1-undecene, p-hydroxybenzaldehyde | O=Cc3ccc(OCCCCCCCCCC2CC1CCCN1O2)cc3 | 混合型（但以抑制阳极反应为主） | NaCl | 盐 | 饱和 | 0.5M | 29.25 | [5 empty] | 11.5 | 17.75 | 0 | 0 | 0 | 0 | 0 | 313K | 极化 | 100 PPM |  | 99.4%
10789 |  | Cc3ccc(c2nnc(SCC(=O)N/N=C/c1ccco1)n2N)cc3 | 混合型 | simulate oilfield formation water | 盐 | 饱和 | NaHCO3 0.504 g/L, Na2SO4 0.426 g/L, KCl 2.235 g/L, MgCl2 2.945 g/L, CaCl2 17.316, and NaCl 90.383 g/L | 90.383 | 0.504 | 17.316 | 2.945 | 2.235 | 0.426 | 35.8112 | 69.1898 | 0.366 | 6.24 | 0.744 | 1.17 | 0.288 | 333K | 极化 | 3.2*10-5M |  | 92.5%
10790 |  | Cc3ccc(c2nnc(SCC(=O)N/N=C/c1ccco1)n2N)cc3 | 混合型 | simulate oilfield formation water | 盐 | 饱和 | NaHCO3 0.504 g/L, Na2SO4 0.426 g/L, KCl 2.235 g/L, MgCl2 2.945 g/L, CaCl2 17.316, and NaCl 90.383 g/L | 90.383 | 0.504 | 17.316 | 2.945 | 2.235 | 0.426 | 35.8112 | 69.1898 | 0.366 | 6.24 | 0.744 | 1.17 | 0.288 | 333K | 极化 | 10-4M |  | 95.7%
10791 |  | Cc3ccc(c2nnc(SCC(=O)N/N=C/c1ccco1)n2N)cc3 | 混合型 | simulate oilfield formation water | 盐 | 饱和 | NaHCO3 0.504 g/L, Na2SO4 0.426 g/L, KCl 2.235 g/L, MgCl2 2.945 g/L, CaCl2 17.316, and NaCl 90.383 g/L | 90.383 | 0.504 | 17.316 | 2.945 | 2.235 | 0.426 | 35.8112 | 69.1898 | 0.366 | 6.24 | 0.744 | 1.17 | 0.288 | 333K | 极化 | 3.2*10-4M |  | 97.5%
10792 |  | Cc3ccc(c2nnc(SCC(=O)N/N=C/c1ccco1)n2N)cc3 | 混合型 | simulate oilfield formation water | 盐 | 饱和 | NaHCO3 0.504 g/L, Na2SO4 0.426 g/L, KCl 2.235 g/L, MgCl2 2.945 g/L, CaCl2 17.316, and NaCl 90.383 g/L | 90.383 | 0.504 | 17.316 | 2.945 | 2.235 | 0.426 | 35.8112 | 69.1898 | 0.366 | 6.24 | 0.744 | 1.17 | 0.288 | 333K | 极化 | 10-3M |  | 98.8%
10793 |  | Cc3ccc(c2nnc(SCC(=O)N/N=C/c1ccco1)n2N)cc3 | 混合型 | simulate oilfield formation water | 盐 | 饱和 | NaHCO3 0.504 g/L, Na2SO4 0.426 g/L, KCl 2.235 g/L, MgCl2 2.945 g/L, CaCl2 17.316, and NaCl 90.383 g/L | 90.383 | 0.504 | 17.316 | 2.945 | 2.235 | 0.426 | 35.8112 | 69.1898 | 0.366 | 6.24 | 0.744 | 1.17 | 0.288 | 333K | 极化 | 3.2*10-3M |  | 99.2%
10794 |  | Cc3ccc(c2nnc(SCC(=O)N/N=C/c1ccco1)s2)cc3 | 混合型 | simulate oilfield formation water | 盐 | 饱和 | NaHCO3 0.504 g/L, Na2SO4 0.426 g/L, KCl 2.235 g/L, MgCl2 2.945 g/L, CaCl2 17.316, and NaCl 90.383 g/L | 90.383 | 0.504 | 17.316 | 2.945 | 2.235 | 0.426 | 35.8112 | 69.1898 | 0.366 | 6.24 | 0.744 | 1.17 | 0.288 | 333K | 极化 | 3.2*10-5M |  | 96.1%
10795 |  | Cc3ccc(c2nnc(SCC(=O)N/N=C/c1ccco1)s2)cc3 | 混合型 | simulate oilfield formation water | 盐 | 饱和 | NaHCO3 0.504 g/L, Na2SO4 0.426 g/L, KCl 2.235 g/L, MgCl2 2.945 g/L, CaCl2 17.316, and NaCl 90.383 g/L | 90.383 | 0.504 | 17.316 | 2.945 | 2.235 | 0.426 | 35.8112 | 69.1898 | 0.366 | 6.24 | 0.744 | 1.17 | 0.288 | 333K | 极化 | 10-4M |  | 97%
10796 |  | Cc3ccc(c2nnc(SCC(=O)N/N=C/c1ccco1)s2)cc3 | 混合型 | simulate oilfield formation water | 盐 | 饱和 | NaHCO3 0.504 g/L, Na2SO4 0.426 g/L, KCl 2.235 g/L, MgCl2 2.945 g/L, CaCl2 17.316, and NaCl 90.383 g/L | 90.383 | 0.504 | 17.316 | 2.945 | 2.235 | 0.426 | 35.8112 | 69.1898 | 0.366 | 6.24 | 0.744 | 1.17 | 0.288 | 333K | 极化 | 3.2*10-4M |  | 97.7%
10797 |  | Cc3ccc(c2nnc(SCC(=O)N/N=C/c1ccco1)s2)cc3 | 混合型 | simulate oilfield formation water | 盐 | 饱和 | NaHCO3 0.504 g/L, Na2SO4 0.426 g/L, KCl 2.235 g/L, MgCl2 2.945 g/L, CaCl2 17.316, and NaCl 90.383 g/L | 90.383 | 0.504 | 17.316 | 2.945 | 2.235 | 0.426 | 35.8112 | 69.1898 | 0.366 | 6.24 | 0.744 | 1.17 | 0.288 | 333K | 极化 | 10-3M |  | 98.5%
10798 |  | Cc3ccc(c2nnc(SCC(=O)N/N=C/c1ccco1)s2)cc3 | 混合型 | simulate oilfield formation water | 盐 | 饱和 | NaHCO3 0.504 g/L, Na2SO4 0.426 g/L, KCl 2.235 g/L, MgCl2 2.945 g/L, CaCl2 17.316, and NaCl 90.383 g/L | 90.383 | 0.504 | 17.316 | 2.945 | 2.235 | 0.426 | 35.8112 | 69.1898 | 0.366 | 6.24 | 0.744 | 1.17 | 0.288 | 333K | 极化 | 3.2*10-3M |  | 98.6%
10799 | HL-IM | CCCCCCCCCCC/C1=N/CCN1CCO |  | NaCl | 盐 | 饱和 | 5wt.% | 292.5 | [5 empty] | 115 | 177.5 | 0 | 0 | 0 | 0 | 0 | 333.15K | 极化 | 50mg/L |  | 70.05% | 样品浸泡72h
10800 | HL-IM | CCCCCCCCCCC/C1=N/CCN1CCO |  | NaCl | 盐 | 饱和 | 5wt.% | 292.5 | [5 empty] | 115 | 177.5 | 0 | 0 | 0 | 0 | 0 | 333.15K | 极化 | 100mg/L |  | 84.46% | 样品浸泡72h
10801 | HL-IM | CCCCCCCCCCC/C1=N/CCN1CCO |  | NaCl | 盐 | 饱和 | 5wt.% | 292.5 | [5 empty] | 115 | 177.5 | 0 | 0 | 0 | 0 | 0 | 333.15K | 极化 | 150 mg/L |  | 90.17% | 样品浸泡72h
10802 | HL-IM | CCCCCCCCCCC/C1=N/CCN1CCO |  | NaCl | 盐 | 饱和 | 5wt.% | 292.5 | [5 empty] | 115 | 177.5 | 0 | 0 | 0 | 0 | 0 | 333.15K | 极化 | 200 mg/L |  | 90.4% | 样品浸泡72h
10803 | HL-IM | CCCCCCCCCCC/C1=N/CCN1CCO |  | NaCl | 盐 | 饱和 | 5wt.% | 292.5 | [5 empty] | 115 | 177.5 | 0 | 0 | 0 | 0 | 0 | 333.15K | 极化 | 250 mg/L |  | 90.5% | 样品浸泡72h
10804 | 1-[(2-羟乙基)氨基]-2-(水杨基氨基)乙烷(HAS) | OCCNCC/N=C/c1ccccc1O | 混合型 | NaCl | 盐 | 饱和 | 3wt.% | 30 | [5 empty] | 11.79487 | 18.20513 | 0 | 0 | 0 | 0 | 0 | 298K | 极化 | 300ppm |  | 75.3% | 充气
10805 | 1-[(2-羟乙基)氨基]-2-(水杨基氨基)乙烷(HAS) | OCCNCC/N=C/c1ccccc1O | 混合型 | NaCl | 盐 | 饱和 | 3wt.% | 30 | [5 empty] | 11.79487 | 18.20513 | 0 | 0 | 0 | 0 | 0 | 298K | 极化 | 400ppm |  | 85.4% | 充气
10806 | 1-[(2-羟乙基)氨基]-2-(水杨基氨基)乙烷(HAS) | OCCNCC/N=C/c1ccccc1O | 混合型 | NaCl | 盐 | 饱和 | 3wt.% | 30 | [5 empty] | 11.79487 | 18.20513 | 0 | 0 | 0 | 0 | 0 | 298K | 极化 | 500ppm |  | 86.2% | 充气
10807 | 水溶性氨基硫脲-咪唑衍生物(TH-IM) | NNC(=S)NCNCC[N+]2(Cc1ccccc1)CC/N=C2/c3ccccc3 | 混合型（但以抑制阴极反应为主） | NaCl | 盐 | 饱和 | 3wt.% | 30 | [5 empty] | 11.79487 | 18.20513 | 0 | 0 | 0 | 0 | 0 | 333K | 极化 | 50mg/L |  | 83.59%
10808 | 水溶性氨基硫脲-咪唑衍生物(TH-IM) | NNC(=S)NCNCC[N+]2(Cc1ccccc1)CC/N=C2/c3ccccc3 | 混合型（但以抑制阴极反应为主） | NaCl | 盐 | 饱和 | 3wt.% | 30 | [5 empty] | 11.79487 | 18.20513 | 0 | 0 | 0 | 0 | 0 | 333K | 极化 | 100mg/L |  | 85.61%
10809 | 水溶性氨基硫脲-咪唑衍生物(TH-IM) | NNC(=S)NCNCC[N+]2(Cc1ccccc1)CC/N=C2/c3ccccc3 | 混合型（但以抑制阴极反应为主） | NaCl | 盐 | 饱和 | 3wt.% | 30 | [5 empty] | 11.79487 | 18.20513 | 0 | 0 | 0 | 0 | 0 | 333K | 极化 | 200mg/L |  | 90.37%
10810 | 水溶性氨基硫脲-咪唑衍生物(TH-IM) | NNC(=S)NCNCC[N+]2(Cc1ccccc1)CC/N=C2/c3ccccc3 | 混合型（但以抑制阴极反应为主） | NaCl | 盐 | 饱和 | 3wt.% | 30 | [5 empty] | 11.79487 | 18.20513 | 0 | 0 | 0 | 0 | 0 | 333K | 极化 | 400mg/L |  | 96.43%
10811 | 咖啡因 | CN1/C=N\C2C1C(=O)N(C)C(=O)N2C | 混合型 | NaCl | 盐 | 饱和 | 3wt.% | 30 | [5 empty] | 11.79487 | 18.20513 | 0 | 0 | 0 | 0 | 0 | 298K | 极化 | 5ppm | ocp稳定2000s | 42.2%
10812 | 咖啡因 | CN1/C=N\C2C1C(=O)N(C)C(=O)N2C | 混合型 | NaCl | 盐 | 饱和 | 3wt.% | 30 | [5 empty] | 11.79487 | 18.20513 | 0 | 0 | 0 | 0 | 0 | 298K | 极化 | 10ppm | ocp稳定2000s | 86.6%
10813 | 咖啡因 | CN1/C=N\C2C1C(=O)N(C)C(=O)N2C | 混合型 | NaCl | 盐 | 饱和 | 3wt.% | 30 | [5 empty] | 11.79487 | 18.20513 | 0 | 0 | 0 | 0 | 0 | 298K | 极化 | 20ppm | ocp稳定2000s | 92.8%
10814 | 咖啡因 | CN1/C=N\C2C1C(=O)N(C)C(=O)N2C | 混合型 | NaCl | 盐 | 饱和 | 3wt.% | 30 | [5 empty] | 11.79487 | 18.20513 | 0 | 0 | 0 | 0 | 0 | 298K | 极化 | 50ppm | ocp稳定2000s | 94.7%
10815 | 尼古丁 | CN1CCCC1c2cccnc2 | 混合型 | NaCl | 盐 | 饱和 | 3wt.% | 30 | [5 empty] | 11.79487 | 18.20513 | 0 | 0 | 0 | 0 | 0 | 298K | 极化 | 5ppm | ocp稳定2000s | 82.84%
10816 | 尼古丁 | CN1CCCC1c2cccnc2 | 混合型 | NaCl | 盐 | 饱和 | 3wt.% | 30 | [5 empty] | 11.79487 | 18.20513 | 0 | 0 | 0 | 0 | 0 | 298K | 极化 | 10ppm | ocp稳定2000s | 85.65%
10817 | 尼古丁 | CN1CCCC1c2cccnc2 | 混合型 | NaCl | 盐 | 饱和 | 3wt.% | 30 | [5 empty] | 11.79487 | 18.20513 | 0 | 0 | 0 | 0 | 0 | 298K | 极化 | 20ppm | ocp稳定2000s | 86.95%
10818 | 尼古丁 | CN1CCCC1c2cccnc2 | 混合型 | NaCl | 盐 | 饱和 | 3wt.% | 30 | [5 empty] | 11.79487 | 18.20513 | 0 | 0 | 0 | 0 | 0 | 298K | 极化 | 50ppm | ocp稳定2000s | 86.91%
10819 | 咖啡因 | CN1/C=N\C2C1C(=O)N(C)C(=O)N2C | 混合型 | NaCl | 盐 | 饱和 | 3wt.% | 30 | [5 empty] | 11.79487 | 18.20513 | 0 | 0 | 0 | 0 | 0 | 298K | 极化 | 5ppm | ocp稳定2000s | 69.6% | 100rpm
10820 | 咖啡因 | CN1/C=N\C2C1C(=O)N(C)C(=O)N2C | 混合型 | NaCl | 盐 | 饱和 | 3wt.% | 30 | [5 empty] | 11.79487 | 18.20513 | 0 | 0 | 0 | 0 | 0 | 298K | 极化 | 10ppm | ocp稳定2000s | 70.3% | 100rpm
10821 | 咖啡因 | CN1/C=N\C2C1C(=O)N(C)C(=O)N2C | 混合型 | NaCl | 盐 | 饱和 | 3wt.% | 30 | [5 empty] | 11.79487 | 18.20513 | 0 | 0 | 0 | 0 | 0 | 298K | 极化 | 20ppm | ocp稳定2000s | 68.9% | 100rpm
10822 | 咖啡因 | CN1/C=N\C2C1C(=O)N(C)C(=O)N2C | 混合型 | NaCl | 盐 | 饱和 | 3wt.% | 30 | [5 empty] | 11.79487 | 18.20513 | 0 | 0 | 0 | 0 | 0 | 298K | 极化 | 50ppm | ocp稳定2000s | 69.9% | 100rpm
10823 | 尼古丁 | CN1CCCC1c2cccnc2 | 混合型 | NaCl | 盐 | 饱和 | 3wt.% | 30 | [5 empty] | 11.79487 | 18.20513 | 0 | 0 | 0 | 0 | 0 | 298K | 极化 | 5ppm | ocp稳定2000s | 68.9% | 100rpm
10824 | 尼古丁 | CN1CCCC1c2cccnc2 | 混合型 | NaCl | 盐 | 饱和 | 3wt.% | 30 | [5 empty] | 11.79487 | 18.20513 | 0 | 0 | 0 | 0 | 0 | 298K | 极化 | 10ppm | ocp稳定2000s | 71.7% | 100rpm
10825 | 尼古丁 | CN1CCCC1c2cccnc2 | 混合型 | NaCl | 盐 | 饱和 | 3wt.% | 30 | [5 empty] | 11.79487 | 18.20513 | 0 | 0 | 0 | 0 | 0 | 298K | 极化 | 20ppm | ocp稳定2000s | 72.3% | 100rpm
10826 | 尼古丁 | CN1CCCC1c2cccnc2 | 混合型 | NaCl | 盐 | 饱和 | 3wt.% | 30 | [5 empty] | 11.79487 | 18.20513 | 0 | 0 | 0 | 0 | 0 | 298K | 极化 | 50ppm | ocp稳定2000s | 72.8% | 100rpm
10827 | 2-(1-methyl-nonyl)-quinoline | CCCCCCCCC(C)c2ccc1ccccc1n2 | 阳极型 | NaCl | 盐 | 饱和 | 50g/L | 50 | [5 empty] | 19.65812 | 30.34188 | 0 | 0 | 0 | 0 | 0 | 298K | 极化 | 0.0141 mol/L |  | 22.79%
10828 | 2-(1-methyl-nonyl)-quinoline | CCCCCCCCC(C)c2ccc1ccccc1n2 | 阳极型 | NaCl | 盐 | 饱和 | 50g/L | 50 | [5 empty] | 19.65812 | 30.34188 | 0 | 0 | 0 | 0 | 0 | 298K | 极化 | 0.0212 mol/L |  | 85.47%
10829 | 2-(1-methyl-nonyl)-quinoline | CCCCCCCCC(C)c2ccc1ccccc1n2 | 阳极型 | NaCl | 盐 | 饱和 | 50g/L | 50 | [5 empty] | 19.65812 | 30.34188 | 0 | 0 | 0 | 0 | 0 | 298K | 极化 | 0.0282 mol/L |  | 97.25%
10830 | Imidazolines containing twin hydrophobes | CCCCCCCCOc2cccc(/C1=N/CCN1CCN)c2 |  | NaCl | 盐 | 饱和 | 0.5M | 29.25 | [5 empty] | 11.5 | 17.75 | 0 | 0 | 0 | 0 | 0 | 313K | 极化 | 1ppm | ocp稳定1h | 58.9%
10831 | Imidazolines containing twin hydrophobes | CCCCCCCCOc2cccc(/C1=N/CCN1CCN)c2 |  | NaCl | 盐 | 饱和 | 0.5M | 29.25 | [5 empty] | 11.5 | 17.75 | 0 | 0 | 0 | 0 | 0 | 313K | 极化 | 5ppm | ocp稳定1h | 63.7%
10832 | Imidazolines containing twin hydrophobes | CCCCCCCCOc2cccc(/C1=N/CCN1CCN)c2 |  | NaCl | 盐 | 饱和 | 0.5M | 29.25 | [5 empty] | 11.5 | 17.75 | 0 | 0 | 0 | 0 | 0 | 313K | 极化 | 10ppm | ocp稳定1h | 67.5%
10833 | Imidazolines containing twin hydrophobes | CCCCCCCCOc2cccc(/C1=N/CCN1CCN)c2 |  | NaCl | 盐 | 饱和 | 0.5M | 29.25 | [5 empty] | 11.5 | 17.75 | 0 | 0 | 0 | 0 | 0 | 313K | 极化 | 20ppm | ocp稳定1h | 73.6%
10834 | Imidazolines containing twin hydrophobes | CCCCCCCCOc2cccc(/C1=N/CCN1CCN)c2 |  | NaCl | 盐 | 饱和 | 0.5M | 29.25 | [5 empty] | 11.5 | 17.75 | 0 | 0 | 0 | 0 | 0 | 313K | 极化 | 50ppm | ocp稳定1h | 84.2%
10835 | Imidazolines containing twin hydrophobes | CCCCCCCCOc2cccc(/C1=N/CCN1CCN)c2 |  | NaCl | 盐 | 饱和 | 0.5M | 29.25 | [5 empty] | 11.5 | 17.75 | 0 | 0 | 0 | 0 | 0 | 313K | 极化 | 100ppm | ocp稳定1h | 90.8%
10836 | Imidazolines containing twin hydrophobes（7b） | CCCCCCCCOc2ccc(/C1=N/CCN1CCN)cc2OCCCCCCCC |  | NaCl | 盐 | 饱和 | 0.5M | 29.25 | [5 empty] | 11.5 | 17.75 | 0 | 0 | 0 | 0 | 0 | 313K | 极化 | 1ppm | ocp稳定1h | 61%
10837 | Imidazolines containing twin hydrophobes（7b） | CCCCCCCCOc2ccc(/C1=N/CCN1CCN)cc2OCCCCCCCC |  | NaCl | 盐 | 饱和 | 0.5M | 29.25 | [5 empty] | 11.5 | 17.75 | 0 | 0 | 0 | 0 | 0 | 313K | 极化 | 5ppm | ocp稳定1h | 68.9%
10838 | Imidazolines containing twin hydrophobes（7b） | CCCCCCCCOc2ccc(/C1=N/CCN1CCN)cc2OCCCCCCCC |  | NaCl | 盐 | 饱和 | 0.5M | 29.25 | [5 empty] | 11.5 | 17.75 | 0 | 0 | 0 | 0 | 0 | 313K | 极化 | 10ppm | ocp稳定1h | 74.1%
10839 | Imidazolines containing twin hydrophobes（7b） | CCCCCCCCOc2ccc(/C1=N/CCN1CCN)cc2OCCCCCCCC |  | NaCl | 盐 | 饱和 | 0.5M | 29.25 | [5 empty] | 11.5 | 17.75 | 0 | 0 | 0 | 0 | 0 | 313K | 极化 | 20ppm | ocp稳定1h | 84.1%
10840 | Imidazolines containing twin hydrophobes（7b） | CCCCCCCCOc2ccc(/C1=N/CCN1CCN)cc2OCCCCCCCC |  | NaCl | 盐 | 饱和 | 0.5M | 29.25 | [5 empty] | 11.5 | 17.75 | 0 | 0 | 0 | 0 | 0 | 313K | 极化 | 50ppm | ocp稳定1h | 92.1%
10841 | Imidazolines containing twin hydrophobes（7b） | CCCCCCCCOc2ccc(/C1=N/CCN1CCN)cc2OCCCCCCCC |  | NaCl | 盐 | 饱和 | 0.5M | 29.25 | [5 empty] | 11.5 | 17.75 | 0 | 0 | 0 | 0 | 0 | 313K | 极化 | 100ppm | ocp稳定1h | 56.1%
10842 | Imidazolines containing twin hydrophobes（7c） | CCCCCCCCOc2cc(/C1=N/CCN1CCN)cc(OCCCCCCCC)c2OCCCCCCCC |  | NaCl | 盐 | 饱和 | 0.5M | 29.25 | [5 empty] | 11.5 | 17.75 | 0 | 0 | 0 | 0 | 0 | 313K | 极化 | 1ppm | ocp稳定1h | 56.1%
10843 | Imidazolines containing twin hydrophobes（7c） | CCCCCCCCOc2cc(/C1=N/CCN1CCN)cc(OCCCCCCCC)c2OCCCCCCCC |  | NaCl | 盐 | 饱和 | 0.5M | 29.25 | [5 empty] | 11.5 | 17.75 | 0 | 0 | 0 | 0 | 0 | 313K | 极化 | 5ppm | ocp稳定1h | 62.3%
10844 | Imidazolines containing twin hydrophobes（7c） | CCCCCCCCOc2cc(/C1=N/CCN1CCN)cc(OCCCCCCCC)c2OCCCCCCCC |  | NaCl | 盐 | 饱和 | 0.5M | 29.25 | [5 empty] | 11.5 | 17.75 | 0 | 0 | 0 | 0 | 0 | 313K | 极化 | 10ppm | ocp稳定1h | 68.1%
10845 | Imidazolines containing twin hydrophobes（7c） | CCCCCCCCOc2cc(/C1=N/CCN1CCN)cc(OCCCCCCCC)c2OCCCCCCCC |  | NaCl | 盐 | 饱和 | 0.5M | 29.25 | [5 empty] | 11.5 | 17.75 | 0 | 0 | 0 | 0 | 0 | 313K | 极化 | 20ppm | ocp稳定1h | 71.5%
10846 | Imidazolines containing twin hydrophobes（7c） | CCCCCCCCOc2cc(/C1=N/CCN1CCN)cc(OCCCCCCCC)c2OCCCCCCCC |  | NaCl | 盐 | 饱和 | 0.5M | 29.25 | [5 empty] | 11.5 | 17.75 | 0 | 0 | 0 | 0 | 0 | 313K | 极化 | 50ppm | ocp稳定1h | 79.9%
10847 | Imidazolines containing twin hydrophobes（7c） | CCCCCCCCOc2cc(/C1=N/CCN1CCN)cc(OCCCCCCCC)c2OCCCCCCCC |  | NaCl | 盐 | 饱和 | 0.5M | 29.25 | [5 empty] | 11.5 | 17.75 | 0 | 0 | 0 | 0 | 0 | 313K | 极化 | 100ppm | ocp稳定1h | 85.4%
10848 | Imidazolines containing twin hydrophobes（8a） | CCCCCCCCOc2ccc(/C1=N/CCN1CCNCCNCCN)cc2 |  | NaCl | 盐 | 饱和 | 0.5M | 29.25 | [5 empty] | 11.5 | 17.75 | 0 | 0 | 0 | 0 | 0 | 313K | 极化 | 1ppm | ocp稳定1h | 44.6%
10849 | Imidazolines containing twin hydrophobes（8a） | CCCCCCCCOc2ccc(/C1=N/CCN1CCNCCNCCN)cc2 |  | NaCl | 盐 | 饱和 | 0.5M | 29.25 | [5 empty] | 11.5 | 17.75 | 0 | 0 | 0 | 0 | 0 | 313K | 极化 | 5ppm | ocp稳定1h | 58.1%
10850 | Imidazolines containing twin hydrophobes（8a） | CCCCCCCCOc2ccc(/C1=N/CCN1CCNCCNCCN)cc2 |  | NaCl | 盐 | 饱和 | 0.5M | 29.25 | [5 empty] | 11.5 | 17.75 | 0 | 0 | 0 | 0 | 0 | 313K | 极化 | 10ppm | ocp稳定1h | 68.1%
10851 | Imidazolines containing twin hydrophobes（8a） | CCCCCCCCOc2ccc(/C1=N/CCN1CCNCCNCCN)cc2 |  | NaCl | 盐 | 饱和 | 0.5M | 29.25 | [5 empty] | 11.5 | 17.75 | 0 | 0 | 0 | 0 | 0 | 313K | 极化 | 20ppm | ocp稳定1h | 74.7%
10852 | Imidazolines containing twin hydrophobes（8a） | CCCCCCCCOc2ccc(/C1=N/CCN1CCNCCNCCN)cc2 |  | NaCl | 盐 | 饱和 | 0.5M | 29.25 | [5 empty] | 11.5 | 17.75 | 0 | 0 | 0 | 0 | 0 | 313K | 极化 | 50ppm | ocp稳定1h | 82.6%
10853 | Imidazolines containing twin hydrophobes（8a） | CCCCCCCCOc2ccc(/C1=N/CCN1CCNCCNCCN)cc2 |  | NaCl | 盐 | 饱和 | 0.5M | 29.25 | [5 empty] | 11.5 | 17.75 | 0 | 0 | 0 | 0 | 0 | 313K | 极化 | 100ppm | ocp稳定1h | 90.2%
10854 | Imidazolines containing twin hydrophobes（8b） | CCCCCCCCOc2cc(OCCCCCCCC)cc(/C1=N/CCN1CCNCCNCCN)c2 |  | NaCl | 盐 | 饱和 | 0.5M | 29.25 | [5 empty] | 11.5 | 17.75 | 0 | 0 | 0 | 0 | 0 | 313K | 极化 | 1ppm | ocp稳定1h | 48.9%
10855 | Imidazolines containing twin hydrophobes（8b） | CCCCCCCCOc2cc(OCCCCCCCC)cc(/C1=N/CCN1CCNCCNCCN)c2 |  | NaCl | 盐 | 饱和 | 0.5M | 29.25 | [5 empty] | 11.5 | 17.75 | 0 | 0 | 0 | 0 | 0 | 313K | 极化 | 5ppm | ocp稳定1h | 67%
10856 | Imidazolines containing twin hydrophobes（8b） | CCCCCCCCOc2cc(OCCCCCCCC)cc(/C1=N/CCN1CCNCCNCCN)c2 |  | NaCl | 盐 | 饱和 | 0.5M | 29.25 | [5 empty] | 11.5 | 17.75 | 0 | 0 | 0 | 0 | 0 | 313K | 极化 | 10ppm | ocp稳定1h | 76.3%
10857 | Imidazolines containing twin hydrophobes（8b） | CCCCCCCCOc2cc(OCCCCCCCC)cc(/C1=N/CCN1CCNCCNCCN)c2 |  | NaCl | 盐 | 饱和 | 0.5M | 29.25 | [5 empty] | 11.5 | 17.75 | 0 | 0 | 0 | 0 | 0 | 313K | 极化 | 20ppm | ocp稳定1h | 84.2%
10858 | Imidazolines containing twin hydrophobes（8b） | CCCCCCCCOc2cc(OCCCCCCCC)cc(/C1=N/CCN1CCNCCNCCN)c2 |  | NaCl | 盐 | 饱和 | 0.5M | 29.25 | [5 empty] | 11.5 | 17.75 | 0 | 0 | 0 | 0 | 0 | 313K | 极化 | 50ppm | ocp稳定1h | 93.8%
10859 | Imidazolines containing twin hydrophobes（8c） | CCCCCCCCOc2cc(/C1=N/CCN1CCNCCNCCN)cc(OCCCCCCCC)c2OCCCCCCCC |  | NaCl | 盐 | 饱和 | 0.5M | 29.25 | [5 empty] | 11.5 | 17.75 | 0 | 0 | 0 | 0 | 0 | 313K | 极化 | 100ppm | ocp稳定1h | 97.1%
10860 | Imidazolines containing twin hydrophobes（8c） | CCCCCCCCOc2cc(/C1=N/CCN1CCNCCNCCN)cc(OCCCCCCCC)c2OCCCCCCCC |  | NaCl | 盐 | 饱和 | 0.5M | 29.25 | [5 empty] | 11.5 | 17.75 | 0 | 0 | 0 | 0 | 0 | 313K | 极化 | 1ppm | ocp稳定1h | 49.1%
10861 | Imidazolines containing twin hydrophobes（8c） | CCCCCCCCOc2cc(/C1=N/CCN1CCNCCNCCN)cc(OCCCCCCCC)c2OCCCCCCCC |  | NaCl | 盐 | 饱和 | 0.5M | 29.25 | [5 empty] | 11.5 | 17.75 | 0 | 0 | 0 | 0 | 0 | 313K | 极化 | 5ppm | ocp稳定1h | 56.2%
10862 | Imidazolines containing twin hydrophobes（8c） | CCCCCCCCOc2cc(/C1=N/CCN1CCNCCNCCN)cc(OCCCCCCCC)c2OCCCCCCCC |  | NaCl | 盐 | 饱和 | 0.5M | 29.25 | [5 empty] | 11.5 | 17.75 | 0 | 0 | 0 | 0 | 0 | 313K | 极化 | 10ppm | ocp稳定1h | 62.3%
10863 | Imidazolines containing twin hydrophobes（8c） | CCCCCCCCOc2cc(/C1=N/CCN1CCNCCNCCN)cc(OCCCCCCCC)c2OCCCCCCCC |  | NaCl | 盐 | 饱和 | 0.5M | 29.25 | [5 empty] | 11.5 | 17.75 | 0 | 0 | 0 | 0 | 0 | 313K | 极化 | 20ppm | ocp稳定1h | 67.1%
10864 | Imidazolines containing twin hydrophobes（8c） | CCCCCCCCOc2cc(/C1=N/CCN1CCNCCNCCN)cc(OCCCCCCCC)c2OCCCCCCCC |  | NaCl | 盐 | 饱和 | 0.5M | 29.25 | [5 empty] | 11.5 | 17.75 | 0 | 0 | 0 | 0 | 0 | 313K | 极化 | 50ppm | ocp稳定1h | 78.3%
10865 | Imidazolines containing twin hydrophobes（8c） | CCCCCCCCOc2cc(/C1=N/CCN1CCNCCNCCN)cc(OCCCCCCCC)c2OCCCCCCCC |  | NaCl | 盐 | 饱和 | 0.5M | 29.25 | [5 empty] | 11.5 | 17.75 | 0 | 0 | 0 | 0 | 0 | 313K | 极化 | 100ppm | ocp稳定1h | 84.1%
10866 | 1,2,4,7,9,10-Hexaazacyclo-pentadeca-10,15-dien-3,5,6,8-tetraone (HPT) | O=C1N/N=C\CCC/C=N\NNC(=O)NC(=O)C(=O)N1 | 混合型 | NaCl | 盐 | 饱和 | 3.5wt.% | 35 | [5 empty] | 13.76068 | 21.23932 | 0 | 0 | 0 | 0 | 0 | 298K | 极化 | 50ppm | ocp稳定30min | 66%
10867 | 1,2,4,7,9,10-Hexaazacyclo-pentadeca-10,15-dien-3,5,6,8-tetraone (HPT) | O=C1N/N=C\CCC/C=N\NNC(=O)NC(=O)C(=O)N1 | 混合型 | NaCl | 盐 | 饱和 | 3.5wt.% | 35 | [5 empty] | 13.76068 | 21.23932 | 0 | 0 | 0 | 0 | 0 | 298K | 极化 | 100ppm | ocp稳定30min | 72%
10868 | 1,2,4,7,9,10-Hexaazacyclo-pentadeca-10,15-dien-3,5,6,8-tetraone (HPT) | O=C1N/N=C\CCC/C=N\NNC(=O)NC(=O)C(=O)N1 | 混合型 | NaCl | 盐 | 饱和 | 3.5wt.% | 35 | [5 empty] | 13.76068 | 21.23932 | 0 | 0 | 0 | 0 | 0 | 298K | 极化 | 200ppm | ocp稳定30min | 85%
10869 | 1,2,4,7,9,10-Hexaazacyclo-pentadeca-10,15-dien-3,5,6,8-tetraone (HPT) | O=C1N/N=C\CCC/C=N\NNC(=O)NC(=O)C(=O)N1 | 混合型 | NaCl | 盐 | 饱和 | 3.5wt.% | 35 | [5 empty] | 13.76068 | 21.23932 | 0 | 0 | 0 | 0 | 0 | 298K | 极化 | 400ppm | ocp稳定30min | 92%
10870 | synthesized imidazoline-based inhibitor | CCCCCCCCCCCCCCCCC/C1=N/CCN1CCNC(N)=S | 混合型 | NaCl | 盐 | 饱和 | 3wt.% | 30 | [5 empty] | 11.79487 | 18.20513 | 0 | 0 | 0 | 0 | 0 | 333K | 极化 | 0.4878×10 -5 mol/L |  | 46.87%
10871 | synthesized imidazoline-based inhibitor | CCCCCCCCCCCCCCCCC/C1=N/CCN1CCNC(N)=S | 混合型 | NaCl | 盐 | 饱和 | 3wt.% | 30 | [5 empty] | 11.79487 | 18.20513 | 0 | 0 | 0 | 0 | 0 | 333K | 极化 | 1.2195×10 -5 mol/L |  | 95.54%
10872 | synthesized imidazoline-based inhibitor | CCCCCCCCCCCCCCCCC/C1=N/CCN1CCNC(N)=S | 混合型 | NaCl | 盐 | 饱和 | 3wt.% | 30 | [5 empty] | 11.79487 | 18.20513 | 0 | 0 | 0 | 0 | 0 | 333K | 极化 | 1.9512×10 -5 mol/L |  | 95.82%
10873 | synthesized imidazoline-based inhibitor | CCCCCCCCCCCCCCCCC/C1=N/CCN1CCNC(N)=S | 混合型 | NaCl | 盐 | 饱和 | 3wt.% | 30 | [5 empty] | 11.79487 | 18.20513 | 0 | 0 | 0 | 0 | 0 | 333K | 极化 | 2.4390×10 -5 mol/L |  | 96.58%
10874 | synthesized imidazoline-based inhibitor | CCCCCCCCCCCCCCCCC/C1=N/CCN1CCNC(N)=S | 混合型 | NaCl | 盐 | 饱和 | 3wt.% | 30 | [5 empty] | 11.79487 | 18.20513 | 0 | 0 | 0 | 0 | 0 | 333K | 极化 | 4.8780×10 -5 mol/L |  | 98.05%
10875 | 4,4,4,4-(porphyrin-5,10,15,20-tetrayl)-tetrakis(benzoic acid (HPTB) | O=C(O)c9ccc(c7c1ccc(n1)c(c2ccc(C(=O)O)cc2)c3ccc([nH]3)c(c4ccc(C(=O)O)cc4)c5ccc(n5)c(c6ccc(C(=O)O)cc6)c8ccc7[nH]8)cc9 | 混合型（但以抑制阴极反应为主） | NaCl | 盐 | 饱和 | 3.5wt.% | 35 | [5 empty] | 13.76068 | 21.23932 | 0 | 0 | 0 | 0 | 0 | 298K | 极化 | 50ppm |  | 18%
10876 | 4,4,4,4-(porphyrin-5,10,15,20-tetrayl)-tetrakis(benzoic acid (HPTB) | O=C(O)c9ccc(c7c1ccc(n1)c(c2ccc(C(=O)O)cc2)c3ccc([nH]3)c(c4ccc(C(=O)O)cc4)c5ccc(n5)c(c6ccc(C(=O)O)cc6)c8ccc7[nH]8)cc9 | 混合型（但以抑制阴极反应为主） | NaCl | 盐 | 饱和 | 3.5wt.% | 35 | [5 empty] | 13.76068 | 21.23932 | 0 | 0 | 0 | 0 | 0 | 298K | 极化 | 100ppm |  | 49%
10877 | 4,4,4,4-(porphyrin-5,10,15,20-tetrayl)-tetrakis(benzoic acid (HPTB) | O=C(O)c9ccc(c7c1ccc(n1)c(c2ccc(C(=O)O)cc2)c3ccc([nH]3)c(c4ccc(C(=O)O)cc4)c5ccc(n5)c(c6ccc(C(=O)O)cc6)c8ccc7[nH]8)cc9 | 混合型（但以抑制阴极反应为主） | NaCl | 盐 | 饱和 | 3.5wt.% | 35 | [5 empty] | 13.76068 | 21.23932 | 0 | 0 | 0 | 0 | 0 | 298K | 极化 | 200ppm |  | 82%
10878 | 5,10,15,20-tetra(4-pyridyl)-21H,23H-porphyrin (T4PP) | c9cc(c7c1ccc(n1)c(c2ccncc2)c3ccc([nH]3)c(c4ccncc4)c5ccc(n5)c(c6ccncc6)c8ccc7[nH]8)ccn9 | 混合型（但以抑制阴极反应为主） | NaCl | 盐 | 饱和 | 3.5wt.% | 35 | [5 empty] | 13.76068 | 21.23932 | 0 | 0 | 0 | 0 | 0 | 298K | 极化 | 50ppm |  | 26%
10879 | 5,10,15,20-tetra(4-pyridyl)-21H,23H-porphyrin (T4PP) | c9cc(c7c1ccc(n1)c(c2ccncc2)c3ccc([nH]3)c(c4ccncc4)c5ccc(n5)c(c6ccncc6)c8ccc7[nH]8)ccn9 | 混合型（但以抑制阴极反应为主） | NaCl | 盐 | 饱和 | 3.5wt.% | 35 | [5 empty] | 13.76068 | 21.23932 | 0 | 0 | 0 | 0 | 0 | 298K | 极化 | 100ppm |  | 46%
10880 | 5,10,15,20-tetra(4-pyridyl)-21H,23H-porphyrin (T4PP) | c9cc(c7c1ccc(n1)c(c2ccncc2)c3ccc([nH]3)c(c4ccncc4)c5ccc(n5)c(c6ccncc6)c8ccc7[nH]8)ccn9 | 混合型（但以抑制阴极反应为主） | NaCl | 盐 | 饱和 | 3.5wt.% | 35 | [5 empty] | 13.76068 | 21.23932 | 0 | 0 | 0 | 0 | 0 | 298K | 极化 | 200ppm |  | 85%
10881 | 5,10,15,20-tetrakis(4-hydroxyphenyl)-21H,23H-porphyrin (THP) | Oc9ccc(c7c1ccc(n1)c(c2ccc(O)cc2)c3ccc([nH]3)c(c4ccc(O)cc4)c5ccc(n5)c(c6ccc(O)cc6)c8ccc7[nH]8)cc9 | 混合型（但以抑制阴极反应为主） | NaCl | 盐 | 饱和 | 3.5wt.% | 35 | [5 empty] | 13.76068 | 21.23932 | 0 | 0 | 0 | 0 | 0 | 298K | 极化 | 50ppm |  | 35%
10882 | 5,10,15,20-tetrakis(4-hydroxyphenyl)-21H,23H-porphyrin (THP) | Oc9ccc(c7c1ccc(n1)c(c2ccc(O)cc2)c3ccc([nH]3)c(c4ccc(O)cc4)c5ccc(n5)c(c6ccc(O)cc6)c8ccc7[nH]8)cc9 | 混合型（但以抑制阴极反应为主） | NaCl | 盐 | 饱和 | 3.5wt.% | 35 | [5 empty] | 13.76068 | 21.23932 | 0 | 0 | 0 | 0 | 0 | 298K | 极化 | 100ppm |  | 53%
10883 | 5,10,15,20-tetrakis(4-hydroxyphenyl)-21H,23H-porphyrin (THP) | Oc9ccc(c7c1ccc(n1)c(c2ccc(O)cc2)c3ccc([nH]3)c(c4ccc(O)cc4)c5ccc(n5)c(c6ccc(O)cc6)c8ccc7[nH]8)cc9 | 混合型（但以抑制阴极反应为主） | NaCl | 盐 | 饱和 | 3.5wt.% | 35 | [5 empty] | 13.76068 | 21.23932 | 0 | 0 | 0 | 0 | 0 | 298K | 极化 | 200ppm |  | 80%
10884 | 5,10,15,20-tetraphenyl-21H,23H-porphyrin (TPP) | c9ccc(c7c1ccc(n1)c(c2ccccc2)c3ccc([nH]3)c(c4ccccc4)c5ccc(n5)c(c6ccccc6)c8ccc7[nH]8)cc9 | 混合型（但以抑制阴极反应为主） | NaCl | 盐 | 饱和 | 3.5wt.% | 35 | [5 empty] | 13.76068 | 21.23932 | 0 | 0 | 0 | 0 | 0 | 298K | 极化 | 50ppm |  | 24%
10885 | 5,10,15,20-tetraphenyl-21H,23H-porphyrin (TPP) | c9ccc(c7c1ccc(n1)c(c2ccccc2)c3ccc([nH]3)c(c4ccccc4)c5ccc(n5)c(c6ccccc6)c8ccc7[nH]8)cc9 | 混合型（但以抑制阴极反应为主） | NaCl | 盐 | 饱和 | 3.5wt.% | 35 | [5 empty] | 13.76068 | 21.23932 | 0 | 0 | 0 | 0 | 0 | 298K | 极化 | 100ppm |  | 37%
10886 | 5,10,15,20-tetraphenyl-21H,23H-porphyrin (TPP) | c9ccc(c7c1ccc(n1)c(c2ccccc2)c3ccc([nH]3)c(c4ccccc4)c5ccc(n5)c(c6ccccc6)c8ccc7[nH]8)cc9 | 混合型（但以抑制阴极反应为主） | NaCl | 盐 | 饱和 | 3.5wt.% | 35 | [5 empty] | 13.76068 | 21.23932 | 0 | 0 | 0 | 0 | 0 | 298K | 极化 | 200ppm |  | 84%
10887 | DDTI | CCCCCCCC/C=C/CCCCCCC/C1=N/CCN1CCNC(=O)CCN(CCC(=O)NCCN2CC/N=C2/CCCCCCC/C=C/CCCCCCCC)CCN(CCC(=O)NCCN3CC/N=C3/CCCCCCC/C=C/CCCCCCCC)CCC(=O)NCCN4CC/N=C4/CCCCCCC/C=C/CCCCCCCC | 混合型 | NaCl | 盐 | 饱和 | 3 wt % | 30 | [5 empty] | 11.79487 | 18.20513 | 0 | 0 | 0 | 0 | 0 | 333K | 失重法 | 25 mg/L |  | 64% | 浸泡72h
10888 | DDTI | CCCCCCCC/C=C/CCCCCCC/C1=N/CCN1CCNC(=O)CCN(CCC(=O)NCCN2CC/N=C2/CCCCCCC/C=C/CCCCCCCC)CCN(CCC(=O)NCCN3CC/N=C3/CCCCCCC/C=C/CCCCCCCC)CCC(=O)NCCN4CC/N=C4/CCCCCCC/C=C/CCCCCCCC | 混合型 | NaCl | 盐 | 饱和 | 3 wt % | 30 | [5 empty] | 11.79487 | 18.20513 | 0 | 0 | 0 | 0 | 0 | 333K | 失重法 | 50mg/L |  | 85% | 浸泡72h
10889 | DDTI | CCCCCCCC/C=C/CCCCCCC/C1=N/CCN1CCNC(=O)CCN(CCC(=O)NCCN2CC/N=C2/CCCCCCC/C=C/CCCCCCCC)CCN(CCC(=O)NCCN3CC/N=C3/CCCCCCC/C=C/CCCCCCCC)CCC(=O)NCCN4CC/N=C4/CCCCCCC/C=C/CCCCCCCC | 混合型 | NaCl | 盐 | 饱和 | 3 wt % | 30 | [5 empty] | 11.79487 | 18.20513 | 0 | 0 | 0 | 0 | 0 | 333K | 失重法 | 100mg/L |  | 92% | 浸泡72h
10890 | DDTI | CCCCCCCC/C=C/CCCCCCC/C1=N/CCN1CCNC(=O)CCN(CCC(=O)NCCN2CC/N=C2/CCCCCCC/C=C/CCCCCCCC)CCN(CCC(=O)NCCN3CC/N=C3/CCCCCCC/C=C/CCCCCCCC)CCC(=O)NCCN4CC/N=C4/CCCCCCC/C=C/CCCCCCCC | 混合型 | NaCl | 盐 | 饱和 | 3 wt % | 30 | [5 empty] | 11.79487 | 18.20513 | 0 | 0 | 0 | 0 | 0 | 333K | 失重法 | 200mg/L |  | 93% | 浸泡72h
10891 | DDTI | CCCCCCCC/C=C/CCCCCCC/C1=N/CCN1CCNC(=O)CCN(CCC(=O)NCCN2CC/N=C2/CCCCCCC/C=C/CCCCCCCC)CCN(CCC(=O)NCCN3CC/N=C3/CCCCCCC/C=C/CCCCCCCC)CCC(=O)NCCN4CC/N=C4/CCCCCCC/C=C/CCCCCCCC | 混合型 | NaCl | 盐 | 饱和 | 3 wt % | 30 | [5 empty] | 11.79487 | 18.20513 | 0 | 0 | 0 | 0 | 0 | 333K | 失重法 | 300mg/L |  | 96% | 浸泡72h
10892 | DDTI | CCCCCCCC/C=C/CCCCCCC/C1=N/CCN1CCNC(=O)CCN(CCC(=O)NCCN2CC/N=C2/CCCCCCC/C=C/CCCCCCCC)CCN(CCC(=O)NCCN3CC/N=C3/CCCCCCC/C=C/CCCCCCCC)CCC(=O)NCCN4CC/N=C4/CCCCCCC/C=C/CCCCCCCC | 混合型 | NaCl | 盐 | 饱和 | 3 wt % | 30 | [5 empty] | 11.79487 | 18.20513 | 0 | 0 | 0 | 0 | 0 | 333K | 失重法 | 400mg/L |  | 98% | 浸泡72h
10893 | DDTI | CCCCCCCC/C=C/CCCCCCC/C1=N/CCN1CCNC(=O)CCN(CCC(=O)NCCN2CC/N=C2/CCCCCCC/C=C/CCCCCCCC)CCN(CCC(=O)NCCN3CC/N=C3/CCCCCCC/C=C/CCCCCCCC)CCC(=O)NCCN4CC/N=C4/CCCCCCC/C=C/CCCCCCCC | 混合型 | NaCl | 盐 | 饱和 | 3 wt % | 30 | [5 empty] | 11.79487 | 18.20513 | 0 | 0 | 0 | 0 | 0 | 298K | 失重法 | 100mg/L |  | 91.5% | 浸泡72h
10894 | DDTI | CCCCCCCC/C=C/CCCCCCC/C1=N/CCN1CCNC(=O)CCN(CCC(=O)NCCN2CC/N=C2/CCCCCCC/C=C/CCCCCCCC)CCN(CCC(=O)NCCN3CC/N=C3/CCCCCCC/C=C/CCCCCCCC)CCC(=O)NCCN4CC/N=C4/CCCCCCC/C=C/CCCCCCCC | 混合型 | NaCl | 盐 | 饱和 | 3 wt % | 30 | [5 empty] | 11.79487 | 18.20513 | 0 | 0 | 0 | 0 | 0 | 313K | 失重法 | 100mg/L |  | 92.5% | 浸泡72h
10895 | DDTI | CCCCCCCC/C=C/CCCCCCC/C1=N/CCN1CCNC(=O)CCN(CCC(=O)NCCN2CC/N=C2/CCCCCCC/C=C/CCCCCCCC)CCN(CCC(=O)NCCN3CC/N=C3/CCCCCCC/C=C/CCCCCCCC)CCC(=O)NCCN4CC/N=C4/CCCCCCC/C=C/CCCCCCCC | 混合型 | NaCl | 盐 | 饱和 | 3 wt % | 30 | [5 empty] | 11.79487 | 18.20513 | 0 | 0 | 0 | 0 | 0 | 333K | 失重法 | 100mg/L |  | 96.7% | 浸泡72h
10896 | DDTI | CCCCCCCC/C=C/CCCCCCC/C1=N/CCN1CCNC(=O)CCN(CCC(=O)NCCN2CC/N=C2/CCCCCCC/C=C/CCCCCCCC)CCN(CCC(=O)NCCN3CC/N=C3/CCCCCCC/C=C/CCCCCCCC)CCC(=O)NCCN4CC/N=C4/CCCCCCC/C=C/CCCCCCCC | 混合型 | NaCl | 盐 | 饱和 | 3 wt % | 30 | [5 empty] | 11.79487 | 18.20513 | 0 | 0 | 0 | 0 | 0 | 353K | 失重法 | 100mg/L |  | 97.5% | 浸泡72h
10897 | Sophorolipids | CC(=O)OC[C@H]3OC2O[C@@H](C)CCCCCC/C=C\CCCCCCCC(=O)OC1[C@H](O)[C@@H](O)C(O[C@@H]1COC(C)=O)OC2[C@@H](O)[C@@H]3O | 阳极型 | produced water in an oilfield | 碱 | 饱和 | pH 7.98 单位：g/L NaCl 16.6172 KCl 0.3553 MgCl2 1.6603 CaCl2 0.5053 Na2SO4 1.1096 NaHCO3 3.0638 Na2CO3 0.0322 | 16.6172 | 3.0638 | 0.5053 | 1.6603 | 0.35553 | 1.1096 | 7.731604 | 11.81742 | 2.224902 | 0.1820901 | 0.4194442 | 0.1861164 | 0.7501521 | 298K | 极化 | 10mg/L |  | 18.41%
10898 | Sophorolipids | CC(=O)OC[C@H]3OC2O[C@@H](C)CCCCCC/C=C\CCCCCCCC(=O)OC1[C@H](O)[C@@H](O)C(O[C@@H]1COC(C)=O)OC2[C@@H](O)[C@@H]3O | 阳极型 | produced water in an oilfield | 碱 | 饱和 | pH 7.98 单位：g/L NaCl 16.6172 KCl 0.3553 MgCl2 1.6603 CaCl2 0.5053 Na2SO4 1.1096 NaHCO3 3.0638 Na2CO3 0.0322 | 16.6172 | 3.0638 | 0.5053 | 1.6603 | 0.35553 | 1.1096 | 7.731604 | 11.81742 | 2.224902 | 0.1820901 | 0.4194442 | 0.1861164 | 0.7501521 | 298K | 极化 | 20mg/L |  | 34.6%
10899 | Sophorolipids | CC(=O)OC[C@H]3OC2O[C@@H](C)CCCCCC/C=C\CCCCCCCC(=O)OC1[C@H](O)[C@@H](O)C(O[C@@H]1COC(C)=O)OC2[C@@H](O)[C@@H]3O | 阳极型 | produced water in an oilfield | 碱 | 饱和 | pH 7.98 单位：g/L NaCl 16.6172 KCl 0.3553 MgCl2 1.6603 CaCl2 0.5053 Na2SO4 1.1096 NaHCO3 3.0638 Na2CO3 0.0322 | 16.6172 | 3.0638 | 0.5053 | 1.6603 | 0.35553 | 1.1096 | 7.731604 | 11.81742 | 2.224902 | 0.1820901 | 0.4194442 | 0.1861164 | 0.7501521 | 298K | 极化 | 30mg/L |  | 53.82%
10900 | Sophorolipids | CC(=O)OC[C@H]3OC2O[C@@H](C)CCCCCC/C=C\CCCCCCCC(=O)OC1[C@H](O)[C@@H](O)C(O[C@@H]1COC(C)=O)OC2[C@@H](O)[C@@H]3O | 阳极型 | produced water in an oilfield | 碱 | 饱和 | pH 7.98 单位：g/L NaCl 16.6172 KCl 0.3553 MgCl2 1.6603 CaCl2 0.5053 Na2SO4 1.1096 NaHCO3 3.0638 Na2CO3 0.0322 | 16.6172 | 3.0638 | 0.5053 | 1.6603 | 0.35553 | 1.1096 | 7.731604 | 11.81742 | 2.224902 | 0.1820901 | 0.4194442 | 0.1861164 | 0.7501521 | 298K | 极化 | 40mg/L |  | 56.6%
10901 | Sophorolipids | CC(=O)OC[C@H]3OC2O[C@@H](C)CCCCCC/C=C\CCCCCCCC(=O)OC1[C@H](O)[C@@H](O)C(O[C@@H]1COC(C)=O)OC2[C@@H](O)[C@@H]3O | 阳极型 | produced water in an oilfield | 碱 | 饱和 | pH 7.98 单位：g/L NaCl 16.6172 KCl 0.3553 MgCl2 1.6603 CaCl2 0.5053 Na2SO4 1.1096 NaHCO3 3.0638 Na2CO3 0.0322 | 16.6172 | 3.0638 | 0.5053 | 1.6603 | 0.35553 | 1.1096 | 7.731604 | 11.81742 | 2.224902 | 0.1820901 | 0.4194442 | 0.1861164 | 0.7501521 | 298K | 极化 | 50mg/L |  | 67.9%
10902 | Sophorolipids | CC(=O)OC[C@H]3OC2O[C@@H](C)CCCCCC/C=C\CCCCCCCC(=O)OC1[C@H](O)[C@@H](O)C(O[C@@H]1COC(C)=O)OC2[C@@H](O)[C@@H]3O | 阳极型 | produced water in an oilfield | 碱 | 饱和 | pH 7.98 单位：g/L NaCl 16.6172 KCl 0.3553 MgCl2 1.6603 CaCl2 0.5053 Na2SO4 1.1096 NaHCO3 3.0638 Na2CO3 0.0322 | 16.6172 | 3.0638 | 0.5053 | 1.6603 | 0.35553 | 1.1096 | 7.731604 | 11.81742 | 2.224902 | 0.1820901 | 0.4194442 | 0.1861164 | 0.7501521 | 298K | 极化 | 60mg/L |  | 86.13%
10903 | Sophorolipids | CC(=O)OC[C@H]3OC2O[C@@H](C)CCCCCC/C=C\CCCCCCCC(=O)OC1[C@H](O)[C@@H](O)C(O[C@@H]1COC(C)=O)OC2[C@@H](O)[C@@H]3O | 阳极型 | produced water in an oilfield | 碱 | 饱和 | pH 7.98 单位：g/L NaCl 16.6172 KCl 0.3553 MgCl2 1.6603 CaCl2 0.5053 Na2SO4 1.1096 NaHCO3 3.0638 Na2CO3 0.0322 | 16.6172 | 3.0638 | 0.5053 | 1.6603 | 0.35553 | 1.1096 | 7.731604 | 11.81742 | 2.224902 | 0.1820901 | 0.4194442 | 0.1861164 | 0.7501521 | 298K | 极化 | 70mg/L |  | 89.05%
10904 | Sophorolipids | CC(=O)OC[C@H]3OC2O[C@@H](C)CCCCCC/C=C\CCCCCCCC(=O)OC1[C@H](O)[C@@H](O)C(O[C@@H]1COC(C)=O)OC2[C@@H](O)[C@@H]3O | 阳极型 | produced water in an oilfield | 碱 | 饱和 | pH 7.98 单位：g/L NaCl 16.6172 KCl 0.3553 MgCl2 1.6603 CaCl2 0.5053 Na2SO4 1.1096 NaHCO3 3.0638 Na2CO3 0.0322 | 16.6172 | 3.0638 | 0.5053 | 1.6603 | 0.35553 | 1.1096 | 7.731604 | 11.81742 | 2.224902 | 0.1820901 | 0.4194442 | 0.1861164 | 0.7501521 | 298K | 极化 | 300mg/L |  | 94.89%
10905 | Monoethylene glycol | C=C(c1ccccc1)C5(c2ccccc2)/C(c3ccccc3)=C(c4ccccc4)\[Si]5(C)C | 阴极型 | NaCl | 盐 | 饱和 | 1wt.% | 10 | [5 empty] | 3.931624 | 6.068376 | 0 | 0 | 0 | 0 | 0 | 323K | 极化 | 30wt.% |  | 35.7%
10906 | Monoethylene glycol | C=C(c1ccccc1)C5(c2ccccc2)/C(c3ccccc3)=C(c4ccccc4)\[Si]5(C)C | 阴极型 | NaCl | 盐 | 饱和 | 1wt.% | 10 | [5 empty] | 3.931624 | 6.068376 | 0 | 0 | 0 | 0 | 0 | 323K | 极化 | 50wt.% |  | 56.7%
10907 | Monoethylene glycol | C=C(c1ccccc1)C5(c2ccccc2)/C(c3ccccc3)=C(c4ccccc4)\[Si]5(C)C | 阴极型 | NaCl | 盐 | 饱和 | 1wt.% | 10 | [5 empty] | 3.931624 | 6.068376 | 0 | 0 | 0 | 0 | 0 | 323K | 极化 | 70wt.% |  | 71.3%
10908 | Monoethylene glycol | C=C(c1ccccc1)C5(c2ccccc2)/C(c3ccccc3)=C(c4ccccc4)\[Si]5(C)C | 阴极型 | NaCl | 盐 | 饱和 | 1wt.% | 10 | [5 empty] | 3.931624 | 6.068376 | 0 | 0 | 0 | 0 | 0 | 323K | 极化 | 90wt.% |  | 93.1%
10909 | Monoethylene glycol | C=C(c1ccccc1)C5(c2ccccc2)/C(c3ccccc3)=C(c4ccccc4)\[Si]5(C)C | 阴极型 | NaCl | 盐 | 饱和 | 5wt.% | 50 | [5 empty] | 19.65812 | 30.34188 | 0 | 0 | 0 | 0 | 0 | 323K | 极化 | 50wt.% |  | 71.4%
10910 | Monoethylene glycol | C=C(c1ccccc1)C5(c2ccccc2)/C(c3ccccc3)=C(c4ccccc4)\[Si]5(C)C | 阴极型 | NaCl | 盐 | 饱和 | 5wt.% | 50 | [5 empty] | 19.65812 | 30.34188 | 0 | 0 | 0 | 0 | 0 | 323K | 极化 | 90wt.% |  | 90.8%
10911 | Monoethylene glycol | C=C(c1ccccc1)C5(c2ccccc2)/C(c3ccccc3)=C(c4ccccc4)\[Si]5(C)C | 阴极型 | NaCl | 盐 | 饱和 | 10wt.% | 100 | [5 empty] | 39.31624 | 60.68376 | 0 | 0 | 0 | 0 | 0 | 323K | 极化 | 70wt.% |  | 56.3%
10912 | Monoethylene glycol | C=C(c1ccccc1)C5(c2ccccc2)/C(c3ccccc3)=C(c4ccccc4)\[Si]5(C)C | 阴极型 | NaCl | 盐 | 饱和 | 10wt.% | 100 | [5 empty] | 39.31624 | 60.68376 | 0 | 0 | 0 | 0 | 0 | 323K | 极化 | 90wt.% |  | 82%
10913 | Thiourea (TU) | NC(N)=S |  | NaCl | 盐 | 饱和 | 3wt.% | 30 | [5 empty] | 11.79487 | 18.20513 | 0 | 0 | 0 | 0 | 0 | 333K | 极化 | 10mg/L |  | 79.8%
10914 | berberine（BB） | COc5ccc4CC3c2cc1OCOc1cc2CCN3Cc4c5OC |  | NaCl | 盐 | 饱和 | 3wt.% | 30 | [5 empty] | 11.79487 | 18.20513 | 0 | 0 | 0 | 0 | 0 | 333K | 极化 | 10mg/L |  | 1.8%
10915 | berberine（BB） | COc5ccc4CC3c2cc1OCOc1cc2CCN3Cc4c5OC |  | NaCl | 盐 | 饱和 | 3wt.% | 30 | [5 empty] | 11.79487 | 18.20513 | 0 | 0 | 0 | 0 | 0 | 333K | 极化 | 50mg/L |  | 7.2%
10916 | berberine（BB） | COc5ccc4CC3c2cc1OCOc1cc2CCN3Cc4c5OC |  | NaCl | 盐 | 饱和 | 3wt.% | 30 | [5 empty] | 11.79487 | 18.20513 | 0 | 0 | 0 | 0 | 0 | 333K | 极化 | 100mg/L |  | 15.9%
10917 | poly(methylmethacrylate-co-N-vinyl-2-pyrrolidone) | CC(CCC(=O)O)N1CCCC1=O |  | NaCl | 盐 | 饱和 | 3.5wt.% | 35 | [5 empty] | 13.76068 | 21.23932 | 0 | 0 | 0 | 0 | 0 | 393K | 失重法 | 5 mL/L |  | 94%
10918 | poly(methylmethacrylate-co-N-vinyl-2-pyrrolidone) | CC(CCC(=O)O)N1CCCC1=O |  | NaCl | 盐 | 饱和 | 3.5wt.% | 35 | [5 empty] | 13.76068 | 21.23932 | 0 | 0 | 0 | 0 | 0 | 393K | 失重法 | 5 mL/L |  | 92%
10919 | poly(methylmethacrylate-co-N-vinyl-2-pyrrolidone) | CC(CCC(=O)O)N1CCCC1=O |  | NaCl | 盐 | 饱和 | 3.5wt.% | 35 | [5 empty] | 13.76068 | 21.23932 | 0 | 0 | 0 | 0 | 0 | 393K | 失重法 | 5 mL/L |  | 82%
10920 | poly(methylmethacrylate-co-N-vinyl-2-pyrrolidone) | CC(CCC(=O)O)N1CCCC1=O |  | NaCl | 盐 | 饱和 | 3.5wt.% | 35 | [5 empty] | 13.76068 | 21.23932 | 0 | 0 | 0 | 0 | 0 | 393K | 失重法 | 5 mL/L |  | 77%
10921 | ethoxy- (5-methyl-benzotriazol-1-yl) (EMB) | Cc1ccc2c(c1)nnn2CCOCCOCCOCCOCCOCCOCCOCCOCCOCCOCCOCCOCCOCCOCCOCCOCCOCCOCCOCCOCCOCCOCCOCCOCCOCCOCCOCCOCCOCCOCCOCCOCCOCCOCCOCCOCCOCCOCCOCCO |  | Oil well produced water | 盐 | 饱和 |  | 12.029 | [5 empty] | 4.72935 | 7.29965 | 0 | 0 | 0 | 0 | 0 | 323K | 极化 | 25ppm | ocp稳定2h | 65.2%
10922 | ethoxy- (5-methyl-benzotriazol-1-yl) (EMB) | Cc1ccc2c(c1)nnn2CCOCCOCCOCCOCCOCCOCCOCCOCCOCCOCCOCCOCCOCCOCCOCCOCCOCCOCCOCCOCCOCCOCCOCCOCCOCCOCCOCCOCCOCCOCCOCCOCCOCCOCCOCCOCCOCCOCCOCCO |  | Oil well produced water | 盐 | 饱和 |  | 12.029 | [5 empty] | 4.72935 | 7.29965 | 0 | 0 | 0 | 0 | 0 | 323K | 极化 | 50ppm | ocp稳定2h | 79.9%
10923 | ethoxy- (5-methyl-benzotriazol-1-yl) (EMB) | Cc1ccc2c(c1)nnn2CCOCCOCCOCCOCCOCCOCCOCCOCCOCCOCCOCCOCCOCCOCCOCCOCCOCCOCCOCCOCCOCCOCCOCCOCCOCCOCCOCCOCCOCCOCCOCCOCCOCCOCCOCCOCCOCCOCCOCCO |  | Oil well produced water | 盐 | 饱和 |  | 12.029 | [5 empty] | 4.72935 | 7.29965 | 0 | 0 | 0 | 0 | 0 | 323K | 极化 | 75ppm | ocp稳定2h | 86.1%
10924 | ethoxy- (5-methyl-benzotriazol-1-yl) (EMB) | Cc1ccc2c(c1)nnn2CCOCCOCCOCCOCCOCCOCCOCCOCCOCCOCCOCCOCCOCCOCCOCCOCCOCCOCCOCCOCCOCCOCCOCCOCCOCCOCCOCCOCCOCCOCCOCCOCCOCCOCCOCCOCCOCCOCCOCCO |  | Oil well produced water | 盐 | 饱和 |  | 12.029 | [5 empty] | 4.72935 | 7.29965 | 0 | 0 | 0 | 0 | 0 | 323K | 极化 | 100ppm | ocp稳定2h | 89%
10925 | ethoxy- (5-methyl-benzotriazol-1-yl) (EMB) | Cc1ccc2c(c1)nnn2CCOCCOCCOCCOCCOCCOCCOCCOCCOCCOCCOCCOCCOCCOCCOCCOCCOCCOCCOCCOCCOCCOCCOCCOCCOCCOCCOCCOCCOCCOCCOCCOCCOCCOCCOCCOCCOCCOCCOCCO |  | Oil well produced water | 盐 | 饱和 |  | 12.029 | [5 empty] | 4.72935 | 7.29965 | 0 | 0 | 0 | 0 | 0 | 323K | 极化 | 125ppm | ocp稳定2h | 92.2%
10926 | ethoxy- (5-methyl-benzotriazol-1-yl) (EMB) | Cc1ccc2c(c1)nnn2CCOCCOCCOCCOCCOCCOCCOCCOCCOCCOCCOCCOCCOCCOCCOCCOCCOCCOCCOCCOCCOCCOCCOCCOCCOCCOCCOCCOCCOCCOCCOCCOCCOCCOCCOCCOCCOCCOCCOCCO |  | Oil well produced water | 盐 | 饱和 |  | 12.029 | [5 empty] | 4.72935 | 7.29965 | 0 | 0 | 0 | 0 | 0 | 323K | 极化 | 150ppm | ocp稳定2h | 93.8%
10927 | 1-benzyl-quinolinium chloride, QB |  | 混合型（但以抑制阳极反应为主） | the formation water of one oil field in China | 盐 | 饱和 | 2.15g/L NaCl, 0.25g/L KCl, 11.63g/L CaCl2, 5.32g/L MgCl2·6H2O, 0.1g/L Na2SO4 0.41g/L NaHCO3 | 2.15 | 0.41 | 11.63 | 5.32 | 0.25 | 0.1 | 0.9899554 | 12.83884 | 0.2977381 | 4.190991 | 1.344 | 0.1308725 | 0.06760563 | 333±1K | 极化 | 100mg/L | ocp稳定30min | 95.2%
10928 | 1,3-bis(dodecyldimethylammonium chloride)-2-propanol, 12-3OH-12 for short) | CCCCCCCCCCCC[N+](C)(C)CC(O)C[N+](C)(C)CCCCCCCCCCCC | 混合型（但以抑制阳极反应为主） | the formation water of one oil field in China | 盐 | 饱和 | 2.15g/L NaCl, 0.25g/L KCl, 11.63g/L CaCl2, 5.32g/L MgCl2·6H2O, 0.1g/L Na2SO4 0.41g/L NaHCO3 | 2.15 | 0.41 | 11.63 | 5.32 | 0.25 | 0.1 | 0.9899554 | 12.83884 | 0.2977381 | 4.190991 | 1.344 | 0.1308725 | 0.06760563 | 333±1K | 极化 | 50mg/L | ocp稳定30min | 91.7%
10929 | a series of amides were synthesized from pure fatty acids C18：(a) stearic amide (18 : 0), (b) oleic amide (18 : 1 n-9), and (c) linoleic amide (18 : 2 n-6) | CCCCCCCCCCCCCCCCCC(=O)NCCNCCO |  | 90％NaCl溶液 + 10％柴油 | 盐 | 饱和 | NaCl浓度3wt.% | 30 | [5 empty] | 11.79487 | 18.20513 | 0 | 0 | 0 | 0 | 0 | 323K | 电化学阻抗谱 | 25ppm | ocp稳定24h | 98% | 24h的缓蚀效率
10930 | a series of amides were synthesized from pure fatty acids C18：(a) stearic amide (18 : 0), (b) oleic amide (18 : 1 n-9), and (c) linoleic amide (18 : 2 n-6) | CCCCCCCCCCCCCCCCCC(=O)NCCNCCO |  | 90％NaCl溶液 + 10％柴油 | 盐 | 饱和 | NaCl浓度3wt.% | 30 | [5 empty] | 11.79487 | 18.20513 | 0 | 0 | 0 | 0 | 0 | 323K | 电化学阻抗谱 | 25ppm | ocp稳定24h | 99% | 24h的缓蚀效率
10931 | a series of amides were synthesized from pure fatty acids C18：(a) stearic amide (18 : 0), (b) oleic amide (18 : 1 n-9), and (c) linoleic amide (18 : 2 n-6) | CCCCCCCCCCCCCCCCCC(=O)NCCNCCO |  | 90％NaCl溶液 + 10％柴油 | 盐 | 饱和 | NaCl浓度3wt.% | 30 | [5 empty] | 11.79487 | 18.20513 | 0 | 0 | 0 | 0 | 0 | 323K | 电化学阻抗谱 | 25ppm | ocp稳定24h | 99% | 24h的缓蚀效率
10932 | Imidazoline | CCCCCCCC/C=C/CCCCCCC/C1=N/CCN1CCN |  | Analytical grade chemicals and deionized water | 盐 | 饱和 | s1,150 mg/L K+, 22,500 mg/L1 Na+, 2,280 mg/L Ca2+, 49.7 mg/LMg2+, 10.6 mg/L Li+, 107 mg/L NH4+, 41,000 mg/L Cl-, 834 mg/L SO4 2-, and 19.9 mg/L F- | [6 empty] | #VALUE! | #VALUE! | 0 | 0 | 0 | 0 | 0 | 298K | 电化学阻抗谱 | 50mg/L |  | 76.77%
10933 | Imidazoline | CCCCCCCC/C=C/CCCCCCC/C1=N/CCN1CCN |  | Analytical grade chemicals and deionized water | 盐 | 饱和 | s1,150 mg/L K+, 22,500 mg/L1 Na+, 2,280 mg/L Ca2+, 49.7 mg/LMg2+, 10.6 mg/L Li+, 107 mg/L NH4+, 41,000 mg/L Cl-, 834 mg/L SO4 2-, and 19.9 mg/L F- | [6 empty] | 0 | 0 | 0 | 0 | 0 | 0 | 0 | 298K | 电化学阻抗谱 | 100mg/L |  | 85.63%
10934 | Imidazoline | CCCCCCCC/C=C/CCCCCCC/C1=N/CCN1CCN |  | Analytical grade chemicals and deionized water | 盐 | 饱和 | s1,150 mg/L K+, 22,500 mg/L1 Na+, 2,280 mg/L Ca2+, 49.7 mg/LMg2+, 10.6 mg/L Li+, 107 mg/L NH4+, 41,000 mg/L Cl-, 834 mg/L SO4 2-, and 19.9 mg/L F- | [6 empty] | #VALUE! | #VALUE! | 0 | 0 | 0 | 0 | 0 | 298K | 电化学阻抗谱 | 200mg/L |  | 90.4%
10935 | imidazolines（8a，a，R=C8H17） | CCCCCCCCOc2ccc(/C1=N/CCN1CCNCCNCCN)cc2 |  | NaCl | 盐 |  | 0.5M | 29.25 | [5 empty] | 11.5 | 17.75 | 0 | 0 | 0 | 0 | 0 | 313K | 极化 | 1ppm |  | 51.8%
10936 | imidazolines（8a，a，R=C8H17） | CCCCCCCCOc2ccc(/C1=N/CCN1CCNCCNCCN)cc2 |  | NaCl | 盐 |  | 0.5M | 29.25 | [5 empty] | 11.5 | 17.75 | 0 | 0 | 0 | 0 | 0 | 313K | 极化 | 5ppm |  | 62.8%
10937 | imidazolines（8a，a，R=C8H17） | CCCCCCCCOc2ccc(/C1=N/CCN1CCNCCNCCN)cc2 |  | NaCl | 盐 |  | 0.5M | 29.25 | [5 empty] | 11.5 | 17.75 | 0 | 0 | 0 | 0 | 0 | 313K | 极化 | 10ppm |  | 70.1%
10938 | imidazolines（8a，a，R=C8H17） | CCCCCCCCOc2ccc(/C1=N/CCN1CCNCCNCCN)cc2 |  | NaCl | 盐 |  | 0.5M | 29.25 | [5 empty] | 11.5 | 17.75 | 0 | 0 | 0 | 0 | 0 | 313K | 极化 | 20ppm |  | 76.2%
10939 | imidazolines（8a，a，R=C8H17） | CCCCCCCCOc2ccc(/C1=N/CCN1CCNCCNCCN)cc2 |  | NaCl | 盐 |  | 0.5M | 29.25 | [5 empty] | 11.5 | 17.75 | 0 | 0 | 0 | 0 | 0 | 313K | 极化 | 50ppm |  | 83.3%
10940 | imidazolines（8a，a，R=C8H17） | CCCCCCCCOc2ccc(/C1=N/CCN1CCNCCNCCN)cc2 |  | NaCl | 盐 |  | 0.5M | 29.25 | [5 empty] | 11.5 | 17.75 | 0 | 0 | 0 | 0 | 0 | 313K | 极化 | 100ppm |  | 92%
10941 | imidazolines（8b，b，R=C12H25） | CCCCCCCCCCCCOc2ccc(/C1=N/CCN1CCNCCNCCN)cc2 |  | NaCl | 盐 |  | 0.5M | 29.25 | [5 empty] | 11.5 | 17.75 | 0 | 0 | 0 | 0 | 0 | 313K | 极化 | 1ppm |  | 54.4%
10942 | imidazolines（8b，b，R=C12H25） | CCCCCCCCCCCCOc2ccc(/C1=N/CCN1CCNCCNCCN)cc2 |  | NaCl | 盐 |  | 0.5M | 29.25 | [5 empty] | 11.5 | 17.75 | 0 | 0 | 0 | 0 | 0 | 313K | 极化 | 5ppm |  | 68.4%
10943 | imidazolines（8b，b，R=C12H25） | CCCCCCCCCCCCOc2ccc(/C1=N/CCN1CCNCCNCCN)cc2 |  | NaCl | 盐 |  | 0.5M | 29.25 | [5 empty] | 11.5 | 17.75 | 0 | 0 | 0 | 0 | 0 | 313K | 极化 | 10ppm |  | 74.5%
10944 | imidazolines（8b，b，R=C12H25） | CCCCCCCCCCCCOc2ccc(/C1=N/CCN1CCNCCNCCN)cc2 |  | NaCl | 盐 |  | 0.5M | 29.25 | [5 empty] | 11.5 | 17.75 | 0 | 0 | 0 | 0 | 0 | 313K | 极化 | 20ppm |  | 81.2%
10945 | imidazolines（8b，b，R=C12H25） | CCCCCCCCCCCCOc2ccc(/C1=N/CCN1CCNCCNCCN)cc2 |  | NaCl | 盐 |  | 0.5M | 29.25 | [5 empty] | 11.5 | 17.75 | 0 | 0 | 0 | 0 | 0 | 313K | 极化 | 50ppm |  | 86.5%
10946 | imidazolines（8b，b，R=C12H25） | CCCCCCCCCCCCOc2ccc(/C1=N/CCN1CCNCCNCCN)cc2 |  | NaCl | 盐 |  | 0.5M | 29.25 | [5 empty] | 11.5 | 17.75 | 0 | 0 | 0 | 0 | 0 | 313K | 极化 | 100ppm |  | 93.8%
10947 | imidazolines（8c，c，R=C18H37） | CCCCCCCCCCCCCCCCCCOc2ccc(/C1=N/CCN1CCNCCNCCN)cc2 |  | NaCl | 盐 |  | 0.5M | 29.25 | [5 empty] | 11.5 | 17.75 | 0 | 0 | 0 | 0 | 0 | 303K | 极化 | 1ppm |  | 53.8%
10948 | imidazolines（8c，c，R=C18H37） | CCCCCCCCCCCCCCCCCCOc2ccc(/C1=N/CCN1CCNCCNCCN)cc2 |  | NaCl | 盐 |  | 0.5M | 29.25 | [5 empty] | 11.5 | 17.75 | 0 | 0 | 0 | 0 | 0 | 303K | 极化 | 2ppm |  | 58.1%
10949 | imidazolines（8c，c，R=C18H37） | CCCCCCCCCCCCCCCCCCOc2ccc(/C1=N/CCN1CCNCCNCCN)cc2 |  | NaCl | 盐 |  | 0.5M | 29.25 | [5 empty] | 11.5 | 17.75 | 0 | 0 | 0 | 0 | 0 | 303K | 极化 | 3ppm |  | 61.4%
10950 | imidazolines（8c，c，R=C18H37） | CCCCCCCCCCCCCCCCCCOc2ccc(/C1=N/CCN1CCNCCNCCN)cc2 |  | NaCl | 盐 |  | 0.5M | 29.25 | [5 empty] | 11.5 | 17.75 | 0 | 0 | 0 | 0 | 0 | 303K | 极化 | 5ppm |  | 71.4%
10951 | imidazolines（8c，c，R=C18H37） | CCCCCCCCCCCCCCCCCCOc2ccc(/C1=N/CCN1CCNCCNCCN)cc2 |  | NaCl | 盐 |  | 0.5M | 29.25 | [5 empty] | 11.5 | 17.75 | 0 | 0 | 0 | 0 | 0 | 303K | 极化 | 10ppm |  | 76.8%
10952 | imidazolines（8c，c，R=C18H37） | CCCCCCCCCCCCCCCCCCOc2ccc(/C1=N/CCN1CCNCCNCCN)cc2 |  | NaCl | 盐 |  | 0.5M | 29.25 | [5 empty] | 11.5 | 17.75 | 0 | 0 | 0 | 0 | 0 | 303K | 极化 | 20ppm |  | 90.4%
10953 | imidazolines（8c，c，R=C18H37） | CCCCCCCCCCCCCCCCCCOc2ccc(/C1=N/CCN1CCNCCNCCN)cc2 |  | NaCl | 盐 |  | 0.5M | 29.25 | [5 empty] | 11.5 | 17.75 | 0 | 0 | 0 | 0 | 0 | 313K | 极化 | 1ppm |  | 58.4%
10954 | imidazolines（8c，c，R=C18H37） | CCCCCCCCCCCCCCCCCCOc2ccc(/C1=N/CCN1CCNCCNCCN)cc2 |  | NaCl | 盐 |  | 0.5M | 29.25 | [5 empty] | 11.5 | 17.75 | 0 | 0 | 0 | 0 | 0 | 313K | 极化 | 5ppm |  | 72.7%
10955 | imidazolines（8c，c，R=C18H37） | CCCCCCCCCCCCCCCCCCOc2ccc(/C1=N/CCN1CCNCCNCCN)cc2 |  | NaCl | 盐 |  | 0.5M | 29.25 | [5 empty] | 11.5 | 17.75 | 0 | 0 | 0 | 0 | 0 | 313K | 极化 | 10ppm |  | 79.9%
10956 | imidazolines（8c，c，R=C18H37） | CCCCCCCCCCCCCCCCCCOc2ccc(/C1=N/CCN1CCNCCNCCN)cc2 |  | NaCl | 盐 |  | 0.5M | 29.25 | [5 empty] | 11.5 | 17.75 | 0 | 0 | 0 | 0 | 0 | 313K | 极化 | 20ppm |  | 91.6%
10957 | imidazolines（8c，c，R=C18H37） | CCCCCCCCCCCCCCCCCCOc2ccc(/C1=N/CCN1CCNCCNCCN)cc2 |  | NaCl | 盐 |  | 0.5M | 29.25 | [5 empty] | 11.5 | 17.75 | 0 | 0 | 0 | 0 | 0 | 313K | 极化 | 50ppm |  | 95.4%
10958 | imidazolines（8c，c，R=C18H37） | CCCCCCCCCCCCCCCCCCOc2ccc(/C1=N/CCN1CCNCCNCCN)cc2 |  | NaCl | 盐 |  | 0.5M | 29.25 | [5 empty] | 11.5 | 17.75 | 0 | 0 | 0 | 0 | 0 | 313K | 极化 | 100ppm |  | 98.1%
10959 | imidazolines（8c，c，R=C18H37） | CCCCCCCCCCCCCCCCCCOc2ccc(/C1=N/CCN1CCNCCNCCN)cc2 |  | NaCl | 盐 |  | 0.5M | 29.25 | [5 empty] | 11.5 | 17.75 | 0 | 0 | 0 | 0 | 0 | 323K | 极化 | 1ppm |  | 47.5%
10960 | imidazolines（8c，c，R=C18H37） | CCCCCCCCCCCCCCCCCCOc2ccc(/C1=N/CCN1CCNCCNCCN)cc2 |  | NaCl | 盐 |  | 0.5M | 29.25 | [5 empty] | 11.5 | 17.75 | 0 | 0 | 0 | 0 | 0 | 323K | 极化 | 2ppm |  | 50.7%
10961 | imidazolines（8c，c，R=C18H37） | CCCCCCCCCCCCCCCCCCOc2ccc(/C1=N/CCN1CCNCCNCCN)cc2 |  | NaCl | 盐 |  | 0.5M | 29.25 | [5 empty] | 11.5 | 17.75 | 0 | 0 | 0 | 0 | 0 | 323K | 极化 | 3ppm |  | 54.2%
10962 | imidazolines（8c，c，R=C18H37） | CCCCCCCCCCCCCCCCCCOc2ccc(/C1=N/CCN1CCNCCNCCN)cc2 |  | NaCl | 盐 |  | 0.5M | 29.25 | [5 empty] | 11.5 | 17.75 | 0 | 0 | 0 | 0 | 0 | 323K | 极化 | 5ppm |  | 68.3%
10963 | imidazolines（8c，c，R=C18H37） | CCCCCCCCCCCCCCCCCCOc2ccc(/C1=N/CCN1CCNCCNCCN)cc2 |  | NaCl | 盐 |  | 0.5M | 29.25 | [5 empty] | 11.5 | 17.75 | 0 | 0 | 0 | 0 | 0 | 323K | 极化 | 10ppm |  | 74.5%
10964 | imidazolines（8c，c，R=C18H37） | CCCCCCCCCCCCCCCCCCOc2ccc(/C1=N/CCN1CCNCCNCCN)cc2 |  | NaCl | 盐 |  | 0.5M | 29.25 | [5 empty] | 11.5 | 17.75 | 0 | 0 | 0 | 0 | 0 | 323K | 极化 | 20ppm |  | 86.8%
10965 | Berberine extract | COc5ccc4cc3c2cc1OCOc1cc2CC[n+]3cc4c5OC |  | NaCl | 盐 | 饱和 | 3.5wt.% | 35 | [5 empty] | 13.76068 | 21.23932 | 0 | 0 | 0 | 0 | 0 | 393K | 失重法 | 5 mL/L |  | 60%
10966 | Berberine extract | COc5ccc4cc3c2cc1OCOc1cc2CC[n+]3cc4c5OC |  | NaCl | 盐 | 饱和 | 3.5wt.% | 35 | [5 empty] | 13.76068 | 21.23932 | 0 | 0 | 0 | 0 | 0 | 393K | 失重法 | 5 mL/L |  | 78%
10967 | Berberine extract | COc5ccc4cc3c2cc1OCOc1cc2CC[n+]3cc4c5OC |  | NaCl | 盐 | 饱和 | 3.5wt.% | 35 | [5 empty] | 13.76068 | 21.23932 | 0 | 0 | 0 | 0 | 0 | 393K | 失重法 | 5 mL/L |  | 92%
10968 | Berberine extract | COc5ccc4cc3c2cc1OCOc1cc2CC[n+]3cc4c5OC |  | NaCl | 盐 | 饱和 | 3.5wt.% | 35 | [5 empty] | 13.76068 | 21.23932 | 0 | 0 | 0 | 0 | 0 | 393K | 失重法 | 5 mL/L |  | 96%
10969 | poly(methylmethacrylate-co-N-vinyl-2-pyrrolidone) polymer P(MMA-co-VP) | CC(CCC(=O)O)N1CCCC1=O | 混合型 | NaCl | 盐 | 饱和 | 3.5wt.% | 35 | [5 empty] | 13.76068 | 21.23932 | 0 | 0 | 0 | 0 | 0 | 298K | 极化 | 250ppm |  | 79%
10970 | poly(methylmethacrylate-co-N-vinyl-2-pyrrolidone) polymer P(MMA-co-VP) | CC(CCC(=O)O)N1CCCC1=O | 混合型 | NaCl | 盐 | 饱和 | 3.5wt.% | 35 | [5 empty] | 13.76068 | 21.23932 | 0 | 0 | 0 | 0 | 0 | 298K | 极化 | 500ppm |  | 86%
10971 | poly(methylmethacrylate-co-N-vinyl-2-pyrrolidone) polymer P(MMA-co-VP) | CC(CCC(=O)O)N1CCCC1=O | 混合型 | NaCl | 盐 | 饱和 | 3.5wt.% | 35 | [5 empty] | 13.76068 | 21.23932 | 0 | 0 | 0 | 0 | 0 | 298K | 极化 | 1000ppm |  | 96%
10972 |  | CN2CCC(CCCCCCCCCOc1ccc(C=O)cc1)O2 |  | NaCl | 盐 | 饱和 | 0.5M | 29.25 | [5 empty] | 11.5 | 17.75 | 0 | 0 | 0 | 0 | 0 | 313K | 极化 | 200 PPM |  | 90.5%
10973 |  | CN2CCC(CCCCCCCCCOc1ccc(/C=C/C=O)cc1)O2 |  | NaCl | 盐 | 饱和 | 0.5M | 29.25 | [5 empty] | 11.5 | 17.75 | 0 | 0 | 0 | 0 | 0 | 313K | 极化 | 200 PPM |  | 97.8%
10974 |  | C#CC[N+]2(C)CCC(CCCCCCCCCOc1ccc(/C=C/C=O)cc1)O2.[Cl-] |  | NaCl | 盐 | 饱和 | 0.5M | 29.25 | [5 empty] | 11.5 | 17.75 | 0 | 0 | 0 | 0 | 0 | 313K | 极化 | 200 PPM |  | 97.6%
10975 | 2-undecyl-1-aminoethyl imidazoline (AEI-11) | CCCCCCCCCCC/C1=N/CCN1CCN | 混合型 | NaCl | 盐 | 饱和 | 3wt% | 30 | [5 empty] | 11.79487 | 18.20513 | 0 | 0 | 0 | 0 | 0 | 298K | 极化 | 100ppm | OCP稳定1h | 90.8%
10976 | 2-undecyl-1-aminoethyl-1-hydroxyethyl quaternary imidazoline (AQI-11) | CCCCCCCCCCC/C1=N/CC[N+]1(CCN)CCO.[Cl-] | 混合型 | NaCl | 盐 | 饱和 | 3wt% | 30 | [5 empty] | 11.79487 | 18.20513 | 0 | 0 | 0 | 0 | 0 | 298K | 极化 | 100ppm | OCP稳定1h | 90.8%
10977 | Itraconazole | CCC(C)n7ncn(c6ccc(N5CCN(c4ccc(OC[C@H]3CO[C@](Cn1cncn1)(c2ccc(Cl)cc2Cl)O3)cc4)CC5)cc6)c7=O | 混合型 | NaCl | 盐 | 饱和 | 3.5wt% | 35 | [5 empty] | 13.76068 | 21.23932 | 0 | 0 | 0 | 0 | 0 | 298K | 极化 | 0.1ppm |  | 20.4%
10978 | Itraconazole | CCC(C)n7ncn(c6ccc(N5CCN(c4ccc(OC[C@H]3CO[C@](Cn1cncn1)(c2ccc(Cl)cc2Cl)O3)cc4)CC5)cc6)c7=O | 混合型 | NaCl | 盐 | 饱和 | 3.5wt% | 35 | [5 empty] | 13.76068 | 21.23932 | 0 | 0 | 0 | 0 | 0 | 298K | 极化 | 0.5ppm |  | 47.4%
10979 | Itraconazole | CCC(C)n7ncn(c6ccc(N5CCN(c4ccc(OC[C@H]3CO[C@](Cn1cncn1)(c2ccc(Cl)cc2Cl)O3)cc4)CC5)cc6)c7=O | 混合型 | NaCl | 盐 | 饱和 | 3.5wt% | 35 | [5 empty] | 13.76068 | 21.23932 | 0 | 0 | 0 | 0 | 0 | 298K | 极化 | 1ppm |  | 65.4%
10980 | Itraconazole | CCC(C)n7ncn(c6ccc(N5CCN(c4ccc(OC[C@H]3CO[C@](Cn1cncn1)(c2ccc(Cl)cc2Cl)O3)cc4)CC5)cc6)c7=O | 混合型 | NaCl | 盐 | 饱和 | 3.5wt% | 35 | [5 empty] | 13.76068 | 21.23932 | 0 | 0 | 0 | 0 | 0 | 298K | 极化 | 5ppm |  | 68.9%
10981 | Itraconazole | CCC(C)n7ncn(c6ccc(N5CCN(c4ccc(OC[C@H]3CO[C@](Cn1cncn1)(c2ccc(Cl)cc2Cl)O3)cc4)CC5)cc6)c7=O | 混合型 | NaCl | 盐 | 饱和 | 3.5wt% | 35 | [5 empty] | 13.76068 | 21.23932 | 0 | 0 | 0 | 0 | 0 | 298K | 极化 | 10ppm |  | 78.5%
10982 | Itraconazole | CCC(C)n7ncn(c6ccc(N5CCN(c4ccc(OC[C@H]3CO[C@](Cn1cncn1)(c2ccc(Cl)cc2Cl)O3)cc4)CC5)cc6)c7=O | 混合型 | NaCl | 盐 | 饱和 | 3.5wt% | 35 | [5 empty] | 13.76068 | 21.23932 | 0 | 0 | 0 | 0 | 0 | 298K | 极化 | 15ppm |  | 91.7%
10983 | Fluconazole | OC(Cn1cncn1)(Cn2cncn2)c3ccc(F)cc3F | 混合型 | NaCl | 盐 | 饱和 | 3.5wt% | 35 | [5 empty] | 13.76068 | 21.23932 | 0 | 0 | 0 | 0 | 0 | 298K | 极化 | 0.1ppm |  | 23.5%
10984 | Fluconazole | OC(Cn1cncn1)(Cn2cncn2)c3ccc(F)cc3F | 混合型 | NaCl | 盐 | 饱和 | 3.5wt% | 35 | [5 empty] | 13.76068 | 21.23932 | 0 | 0 | 0 | 0 | 0 | 298K | 极化 | 0.5ppm |  | 36.3%
10985 | Fluconazole | OC(Cn1cncn1)(Cn2cncn2)c3ccc(F)cc3F | 混合型 | NaCl | 盐 | 饱和 | 3.5wt% | 35 | [5 empty] | 13.76068 | 21.23932 | 0 | 0 | 0 | 0 | 0 | 298K | 极化 | 1ppm |  | 50.2%
10986 | Fluconazole | OC(Cn1cncn1)(Cn2cncn2)c3ccc(F)cc3F | 混合型 | NaCl | 盐 | 饱和 | 3.5wt% | 35 | [5 empty] | 13.76068 | 21.23932 | 0 | 0 | 0 | 0 | 0 | 298K | 极化 | 5ppm |  | 72%
10987 | Fluconazole | OC(Cn1cncn1)(Cn2cncn2)c3ccc(F)cc3F | 混合型 | NaCl | 盐 | 饱和 | 3.5wt% | 35 | [5 empty] | 13.76068 | 21.23932 | 0 | 0 | 0 | 0 | 0 | 298K | 极化 | 10ppm |  | 78.2%
10988 | Fluconazole | OC(Cn1cncn1)(Cn2cncn2)c3ccc(F)cc3F | 混合型 | NaCl | 盐 | 饱和 | 3.5wt% | 35 | [5 empty] | 13.76068 | 21.23932 | 0 | 0 | 0 | 0 | 0 | 298K | 极化 | 15ppm |  | 84.8%
10989 | Fluconazole | OC(Cn1cncn1)(Cn2cncn2)c3ccc(F)cc3F | 混合型 | NaCl | 盐 | 饱和 | 3.5wt% | 35 | [5 empty] | 13.76068 | 21.23932 | 0 | 0 | 0 | 0 | 0 | 298K | 极化 | 20ppm |  | 90.3%
10990 | 咪唑啉季铵盐(IAS) | CCCCCCCC/C=C/CCCCCCC/C1=N/CC[N+]1(CCN)Cc2ccccc2.[Cl-] | 混合型（但以抑制阳极反应为主） | NaCl | 盐 | 饱和 | 3.5wt% | 35 | [5 empty] | 13.76068 | 21.23932 | 0 | 0 | 0 | 0 | 0 | 298K | 失重法 | 100mg∙L-1 |  | 83.7%
10991 | 十二烷基磺酸钠(SDSH) | CCCCCCCCCCCCS(=O)(=O)[O-].[Na+] | 阳极型 | NaCl | 盐 | 饱和 | 3.5wt% | 35 | [5 empty] | 13.76068 | 21.23932 | 0 | 0 | 0 | 0 | 0 | 298K | 失重法 | 150mg∙L-1 |  | 87.4%
10992 | praseodymium 4-hydroxycinnamate (Pr(4OHCin)3) | O=C(/C=C/c1ccc(O)cc1)O[Pr](OC(=O)/C=C/c2ccc(O)cc2)OC(=O)/C=C/c3ccc(O)cc3 | 混合型 | NaCl | 盐 | 饱和 | 0.01M | 0.585 | [5 empty] | 0.23 | 0.355 | 0 | 0 | 0 | 0 | 0 | 298K | 极化 | 0.63mM | OCP稳定1h | 约90%
10993 | 1-ethyl-3-methylimidazolium acetate [emim][acetate] | CCn1cc[n+](C)c1.CC(=O)[O-] | 混合型 | MEA |  | 0.35 mol of CO2 per mole of amine | 30wt.% | 300 | [5 empty] | 117.9487 | 182.0513 | 0 | 0 | 0 | 0 | 0 | 298K | 极化 | 30wt.% |  | 88%
10994 | talloil diethylenetriamine imidazoline (TOFA/DETA imidazoline) | CCCCCCCCC/C=C/CCCCCC/C1=[N+](CNC)/CCN1 | 混合型（但以抑制阴极反应为主） | NaCl | 盐 |  | 3wt% | 30 | [5 empty] | 11.79487 | 18.20513 | 0 | 0 | 0 | 0 | 0 | 293K | 失重法 | 70ppm |  | 98.4%
10995 | talloil diethylenetriamine imidazoline (TOFA/DETA imidazoline) | CCCCCCCCC/C=C/CCCCCC/C1=[N+](CNC)/CCN1 | 混合型（但以抑制阴极反应为主） | NaCl | 盐 |  | 3wt% | 30 | [5 empty] | 11.79487 | 18.20513 | 0 | 0 | 0 | 0 | 0 | 343K | 失重法 | 70PPM |  | 94.3%
11005 | 2-mercaptopyrimidine | Sc1ncccn1 | 混合型（但以抑制阳极反应为主） | NaCl BaCl2 KCl Na2SO4 NaHCO3 MgCl2*6H2O CaCl2 SrCl2*6H2O | 盐 | 饱和 | NaCl 224.90 g/L BaCl2 0.0391 g/L KCl 7.5450 g/L Na2SO4 0.5000 g/L NaHCO3 0.5310 g/L MgCl2*6H2O 9.8850 g/L CaCl2 40.000 g/L SrCl2*6H2O 4.5900g/L | 224.09 | 0.531 | 40 | 9.885 | 7.545 | 0.5 | 88.41113 | 172.5548 | 0.3856071 | 14.41441 | 2.497263 | 3.949732 | 0.3380282 | 298K | 电化学阻抗谱 | 5mg∙L-1 | OCP稳定1h | 85.6%
11006 | 2-mercaptopyrimidine | Sc1ncccn1 | 混合型（但以抑制阳极反应为主） | NaCl BaCl2 KCl Na2SO4 NaHCO3 MgCl2*6H2O CaCl2 SrCl2*6H2O | 盐 | 饱和 | NaCl 224.90 g/L BaCl2 0.0391 g/L KCl 7.5450 g/L Na2SO4 0.5000 g/L NaHCO3 0.5310 g/L MgCl2*6H2O 9.8850 g/L CaCl2 40.000 g/L SrCl2*6H2O 4.5900g/L | 224.09 | 0.531 | 40 | 9.885 | 7.545 | 0.5 | 88.41113 | 172.5548 | 0.3856071 | 14.41441 | 2.497263 | 3.949732 | 0.3380282 | 298K | 电化学阻抗谱 | 10mg∙L-1 | OCP稳定1h | 89.7%
11007 | 2-mercaptopyrimidine | Sc1ncccn1 | 混合型（但以抑制阳极反应为主） | NaCl BaCl2 KCl Na2SO4 NaHCO3 MgCl2*6H2O CaCl2 SrCl2*6H2O | 盐 | 饱和 | NaCl 224.90 g/L BaCl2 0.0391 g/L KCl 7.5450 g/L Na2SO4 0.5000 g/L NaHCO3 0.5310 g/L MgCl2*6H2O 9.8850 g/L CaCl2 40.000 g/L SrCl2*6H2O 4.5900g/L | 224.09 | 0.531 | 40 | 9.885 | 7.545 | 0.5 | 88.41113 | 172.5548 | 0.3856071 | 14.41441 | 2.497263 | 3.949732 | 0.3380282 | 298K | 电化学阻抗谱 | 25mg∙L-1 | OCP稳定1h | 82.5%
11008 | 4,6-diamine-2-mercaptopyrimidine | Nc1cc(N)nc(S)n1 | 混合型（但以抑制阳极反应为主） | NaCl BaCl2 KCl Na2SO4 NaHCO3 MgCl2*6H2O CaCl2 SrCl2*6H2O | 盐 | 饱和 | NaCl 224.90 g/L BaCl2 0.0391 g/L KCl 7.5450 g/L Na2SO4 0.5000 g/L NaHCO3 0.5310 g/L MgCl2*6H2O 9.8850 g/L CaCl2 40.000 g/L SrCl2*6H2O 4.5900g/L | 224.09 | 0.531 | 40 | 9.885 | 7.545 | 0.5 | 88.41113 | 172.5548 | 0.3856071 | 14.41441 | 2.497263 | 3.949732 | 0.3380282 | 298K | 电化学阻抗谱 | 5mg∙L-1 | OCP稳定1h | 74.1%
11009 | 4,6-diamine-2-mercaptopyrimidine | Nc1cc(N)nc(S)n1 | 混合型（但以抑制阳极反应为主） | NaCl BaCl2 KCl Na2SO4 NaHCO3 MgCl2*6H2O CaCl2 SrCl2*6H2O | 盐 | 饱和 | NaCl 224.90 g/L BaCl2 0.0391 g/L KCl 7.5450 g/L Na2SO4 0.5000 g/L NaHCO3 0.5310 g/L MgCl2*6H2O 9.8850 g/L CaCl2 40.000 g/L SrCl2*6H2O 4.5900g/L | 224.09 | 0.531 | 40 | 9.885 | 7.545 | 0.5 | 88.41113 | 172.5548 | 0.3856071 | 14.41441 | 2.497263 | 3.949732 | 0.3380282 | 298K | 电化学阻抗谱 | 10mg∙L-1 | OCP稳定1h | 80.9%
11010 | 4,6-diamine-2-mercaptopyrimidine | Nc1cc(N)nc(S)n1 | 混合型（但以抑制阳极反应为主） | NaCl BaCl2 KCl Na2SO4 NaHCO3 MgCl2*6H2O CaCl2 SrCl2*6H2O | 盐 | 饱和 | NaCl 224.90 g/L BaCl2 0.0391 g/L KCl 7.5450 g/L Na2SO4 0.5000 g/L NaHCO3 0.5310 g/L MgCl2*6H2O 9.8850 g/L CaCl2 40.000 g/L SrCl2*6H2O 4.5900g/L | 224.09 | 0.531 | 40 | 9.885 | 7.545 | 0.5 | 88.41113 | 172.5548 | 0.3856071 | 14.41441 | 2.497263 | 3.949732 | 0.3380282 | 298K | 电化学阻抗谱 | 25mg∙L-1 | OCP稳定1h | 59.9%
11011 | Sodium sulfonatooxy fatty acid | CCCCCCCCC(CCCCCCCC(=O)[O-])OS(=O)(=O)[O-].[Na+].[Na+] | 混合型 | NaCl | 盐 | 饱和 | 1% | 10 | [5 empty] | 3.931624 | 6.068376 | 0 | 0 | 0 | 0 | 0 | 323K | 极化 | 100ppm |  | 98%
11012 | Potassium sulfonatooxy fatty acid | CCCCCCCCC(CCCCCCCC(=O)[O-])OS(=O)(=O)[O-].[K+].[K+] | 混合型 | NaCl | 盐 | 饱和 | 1% | 10 | [5 empty] | 3.931624 | 6.068376 | 0 | 0 | 0 | 0 | 0 | 323K | 极化 | 100ppm |  | 97.42%
11013 | Ammonium sulfonatooxy fatty acid | CCCCCCCCC(CCCCCCCC(=O)[O-])OS(=O)(=O)[O-].[NH4+].[NH4+] | 混合型 | NaCl | 盐 | 饱和 | 1% | 10 | [5 empty] | 3.931624 | 6.068376 | 0 | 0 | 0 | 0 | 0 | 323K | 极化 | 100ppm |  | 98.19%
11014 | Sulfonatooxy fatty acid–monoethanolamine complex | CCCCCCCCC(CCCCCCCC(=O)[O-])OS(=O)(=O)[O-].[NH3+]CCO.[NH3+]CCO | 混合型 | NaCl | 盐 | 饱和 | 1% | 10 | [5 empty] | 3.931624 | 6.068376 | 0 | 0 | 0 | 0 | 0 | 323K | 极化 | 100ppm |  | 98.52%
11015 | Sulfonatooxy fatty acid–diethanolamine complex | CCCCCCCCC(CCCCCCCC(=O)[O-])OS(=O)(=O)[O-].OCC[NH2+]CCO.OCC[NH2+]CCO | 混合型 | NaCl | 盐 | 饱和 | 1% | 10 | [5 empty] | 3.931624 | 6.068376 | 0 | 0 | 0 | 0 | 0 | 323K | 极化 | 100ppm |  | 98.95%
11016 | 4-Carboxyphenylboronic acid | O=C(O)c1ccc(B(O)O)cc1 | 阳极型 | NaCl | 盐 |  | 0.01M | 0.585 | [5 empty] | 0.23 | 0.355 | 0 | 0 | 0 | 0 | 0 | 298K | 极化 | 0.12mM | OCP稳定1h | 77.13%
11017 | 4-Carboxyphenylboronic acid | O=C(O)c1ccc(B(O)O)cc1 | 阳极型 | NaCl | 盐 |  | 0.01M | 0.585 | [5 empty] | 0.23 | 0.355 | 0 | 0 | 0 | 0 | 0 | 298K | 极化 | 0.6mM | OCP稳定1h | 92.48%
11018 | 4-Carboxyphenylboronic acid | O=C(O)c1ccc(B(O)O)cc1 | 阳极型 | NaCl | 盐 |  | 0.01M | 0.585 | [5 empty] | 0.23 | 0.355 | 0 | 0 | 0 | 0 | 0 | 298K | 极化 | 2.41mM | OCP稳定1h | 95.36%
11019 | imidazoline derivative | CCCCCCCC/C=C/CCCCCCC/C1=N/CC[N+]1(CCNC(N)=S)Cc2ccccc2.[Cl-] | 混合型（但以抑制阴极反应为主） | NaCl | 盐 |  | 5% | 50 | [5 empty] | 19.65812 | 30.34188 | 0 | 0 | 0 | 0 | 0 | 333K | 失重法 | 20mg/L |  | 84%
11020 | imidazoline derivative | CCCCCCCC/C=C/CCCCCCC/C1=N/CC[N+]1(CCNC(N)=S)Cc2ccccc2.[Cl-] | 混合型（但以抑制阴极反应为主） | NaCl | 盐 |  | 5% | 50 | [5 empty] | 19.65812 | 30.34188 | 0 | 0 | 0 | 0 | 0 | 333K | 失重法 | 50mg/L |  | 88.7%
11021 | imidazoline derivative | CCCCCCCC/C=C/CCCCCCC/C1=N/CC[N+]1(CCNC(N)=S)Cc2ccccc2.[Cl-] | 混合型（但以抑制阴极反应为主） | NaCl | 盐 |  | 5% | 50 | [5 empty] | 19.65812 | 30.34188 | 0 | 0 | 0 | 0 | 0 | 333K | 失重法 | 100mg/L |  | 90.7%
11022 | imidazoline derivative | CCCCCCCC/C=C/CCCCCCC/C1=N/CC[N+]1(CCNC(N)=S)Cc2ccccc2.[Cl-] | 混合型（但以抑制阴极反应为主） | NaCl | 盐 |  | 5% | 50 | [5 empty] | 19.65812 | 30.34188 | 0 | 0 | 0 | 0 | 0 | 333K | 失重法 | 150mg/L |  | 99.3%
11023 | imidazoline derivative | CCCCCCCC/C=C/CCCCCCC/C1=N/CC[N+]1(CCNC(N)=S)Cc2ccccc2.[Cl-] | 混合型（但以抑制阴极反应为主） | NaCl | 盐 |  | 5% | 50 | [5 empty] | 19.65812 | 30.34188 | 0 | 0 | 0 | 0 | 0 | 333K | 失重法 | 500mg/L |  | 99.6%
11024 | Cetylpyridinium chloride monohydrate | CCCCCCCCCCCCCCCC[n+]1ccccc1.[Cl-] | 混合型（但以抑制阴极反应为主） | NaCl NaHCO3 | 盐 | 饱和 | 3% 0.01% | 30 | 0.1 |  |  |  |  | 11.82225 | 18.20513 | 0.07261905 | 0 | 0 | 0 | 0 | 303K | 极化 | 100ppm | OCP稳定1h | 78.6%
11025 | Cetylpyridinium chloride monohydrate | CCCCCCCCCCCC[n+]1ccccc1.[Cl-] | 混合型（但以抑制阴极反应为主） | NaCl NaHCO3 | 盐 | 饱和 | 3% 0.01% | 30 | 0.1 |  |  |  |  | 11.82225 | 18.20513 | 0.07261905 | 0 | 0 | 0 | 0 | 303K | 极化 | 100ppm | OCP稳定1h | 87.3%
11026 | Cetylpyridinium chloride monohydrate | Sc1ncccn1 | 混合型（但以抑制阴极反应为主） | NaCl NaHCO3 | 盐 | 饱和 | 3% 0.01% | 30 | 0.1 |  |  |  |  | 11.82225 | 18.20513 | 0.07261905 | 0 | 0 | 0 | 0 | 303K | 极化 | 100ppm | OCP稳定1h | 96.9%
11027 | Cetylpyridinium chloride monohydrate | NC(=S)c1ccccc1 | 混合型（但以抑制阴极反应为主） | NaCl NaHCO3 | 盐 | 饱和 | 3% 0.01% | 30 | 0.1 |  |  |  |  | 11.82225 | 18.20513 | 0.07261905 | 0 | 0 | 0 | 0 | 303K | 极化 | 100ppm | OCP稳定1h | 97%
11028 | N-morpholine-3-isatin-thiosemicarbazone | NC(=S)NN=c2c(=O)n(CN1CCOCC1)c3ccccc23 | 混合型 | Na+ K+ Mg2+ Ca2+ Ba2+ Sr2+ Cl- S042- HCO3- CH2COOH | 盐 | 饱和 | 89435 mg/L 3955 mg/L 1184 mg/L 14485 mg/L 22 mg/L 1509 mg/L 171400 mg/L 340 mg/L 380 mg/L 0 | [6 empty] | 0 | 0 | 0 | 0 | 0 | 0 | 0 | 298K | 电化学阻抗谱 | 4mg/L | OCP稳定1h | 63%
11029 | N-morpholine-3-isatin-thiosemicarbazone | NC(=S)NN=c2c(=O)n(CN1CCOCC1)c3ccccc23 | 混合型 | Na+ K+ Mg2+ Ca2+ Ba2+ Sr2+ Cl- S042- HCO3- CH2COOH | 盐 | 饱和 | 72209 mg/L 1733 mg/L 757 mg/L 2350 mg/L 20 mg/L 380 mg/L 115000 mg/L 62 mg/L 1232 mg/L 227 mg/L | [6 empty] | 0 | 0 | 0 | 0 | 0 | 0 | 0 | 298K | 电化学阻抗谱 | 4mg/L | OCP稳定1h | 65%
11030 | 2-mercaptobenzimidazole | Sc2nc1ccccc1[nH]2 | 混合型 | NaCl |  | 饱和 | 3% | 30 | [5 empty] | 11.79487 | 18.20513 | 0 | 0 | 0 | 0 | 0 | 333K | 极化 | 10ppm |  | 98%
11031 | hydroxyethyl (HEI-12) R=C12 | CCCCCCCCCCCC/C1=N/CCN1CCO | 阳极型 | NaCl | 盐 |  | 3wt.% | 30 | [5 empty] | #VALUE! | #VALUE! | 0 | 0 | 0 | 0 | 0 | 323K | 极化 | 25ppm | OCP稳定2h | 21%
11032 | hydroxyethyl modified with oleic chain from coconut oil (HEI-M) R= oleic chain from coconut oil | CCCCCCCCCCCC/C1=N/CCN1CCO | 阳极型 | NaCl | 盐 |  | 3wt.% | 30 | [5 empty] | #VALUE! | #VALUE! | 0 | 0 | 0 | 0 | 0 | 323K | 极化 | 10ppm | OCP稳定2h | 26%
11033 | thiobenzamide | NC(=S)c1ccccc1 | 混合型（但以抑制阴极反应为主） | NaCl NaHCO3 | 盐 | 饱和 | 3wt.% 0.01wt.% | 30 | 0.1 |  |  |  |  | 11.82225 | 18.20513 | 0.07261905 | 0 | 0 | 0 | 0 | 303K | 极化 | 200ppm | OCP稳定1h | 99.3% | With sand deposit
11034 | diethylenetetramine-derived imidazoline | CCCCCCCCCCCCCCCCC/C1=N/CCN1CCN | 阳极型 | NaCl | 盐 | 饱和 | 3wt.% | 30 | [5 empty] | 11.79487 | 18.20513 | 0 | 0 | 0 | 0 | 0 | 313K | 极化 | 100ppm | 30-60min | 84%
11035 | tetraethylenepentamine-derived imidazoline | CCCCCCCCCCCCCCCCC/C1=N/CCN1CCNCCNCCN | 阳极型 | NaCl | 盐 | 饱和 | 3wt.% | 30 | [5 empty] | 11.79487 | 18.20513 | 0 | 0 | 0 | 0 | 0 | 313K | 极化 | 100ppm | 30-60min | 95%
11036 | bis-imidazoline | CCCCCCCCCCCCCCCCC/C1=N/CCN1CCNCCN2CC/N=C2/CCCCCCCCCCCCCCCCC | 阳极型 | NaCl | 盐 | 饱和 | 3wt.% | 30 | [5 empty] | 11.79487 | 18.20513 | 0 | 0 | 0 | 0 | 0 | 313K | 极化 | 100ppm | 30-60min | 96%
11037 | 喹啉季铵盐 | c3ccc(C[n+]2cccc1ccccc12)cc3.[Cl-] | 混合型（但以抑制阳极反应为主） | NaCl CaCl2 | 盐 |  | 3wt.% 3.3%wt. | 30 |  | 33 |  |  |  | #VALUE! | #VALUE! | 0 | 11.89189 | 0 | 0 | 0 | 423K | 失重法 | 0.15wt.% | 72h | 97.2%
11038 | 吡啶季铵盐 | C[N+]2(Cc1ccccc1)/C=C\C=C/C2.[Cl-] | 混合型（但以抑制阳极反应为主） | NaCl CaCl2 | 盐 |  | 3wt.% 3.3%wt. | 30 |  | 33 |  |  |  | 11.79487 | 39.31324 | 0 | 11.89189 | 0 | 0 | 0 | 423K | 失重法 | 0.15wt.% | 72h | 97%
11039 | 2-phenyl-1-ethylamino imidazoline(CI-1) | NCCN1CC/N=C1/c2ccccc2 | 阳极型 | CaCl2 Na2SO4 NaCl MgCl2 NaHCO3 | 盐 | 饱和 | 3.0143 g/L 0.2041 g/L 23.2065 g/L 1.8985 g/L 0.4282 g/L | 23.2065 | 0.4285 | 3.0143 | 1.8985 |  | 0.2041 | 9.307367 | 17.42952 | 0.3111726 | 1.086234 | 0.4796211 | 0 | 0.1379831 | 298K | 极化 | 100 mg/L | OCP稳定0.5h | 87.18%
11040 | 2-phenyl-1-ethylamino-1-methylbenzyl quaternary imidazoline(CI-12) | NCC[N+]2(Cc1ccccc1)CC/N=C2/c3ccccc3.[Cl-] | 阳极型 | CaCl2 Na2SO4 NaCl MgCl2 NaHCO3 | 盐 | 饱和 | 3.0143 g/L 0.2041 g/L 23.2065 g/L 1.8985 g/L 0.4282 g/L | 23.2065 | 0.4285 | 3.0143 | 1.8985 |  | 0.2041 | 9.307367 | 17.42952 | 0.3111726 | 1.086234 | 0.4796211 | 0 | 0.1379831 | 298K | 极化 | 100 mg/L | OCP稳定0.5h | 96.44%
11041 | 2-phenyl-1-benzoyl ethylamino imidazoline(CI-13) | O=C(NCCN1CC/N=C1/c2ccccc2)c3ccccc3 | 阳极型 | CaCl2 Na2SO4 NaCl MgCl2 NaHCO3 | 盐 | 饱和 | 3.0143 g/L 0.2041 g/L 23.2065 g/L 1.8985 g/L 0.4282 g/L | 23.2065 | 0.4285 | 3.0143 | 1.8985 |  | 0.2041 | 9.307367 | 17.42952 | 0.3111726 | 1.086234 | 0.4796211 | 0 | 0.1379831 | 298K | 极化 | 100 mg/L | OCP稳定0.5h | 92.21%
11046 | 咪唑啉类缓蚀剂 ZW-1 | CCCCCCCCCCCCCCCCC/C1=N/CCN1CCO | 混合型 | NaCl | 盐 | 饱和 | 3wt% | 30 | [5 empty] | 11.79487 | 18.20513 | 0 | 0 | 0 | 0 | 0 | 333K | 失重法 | 400ppm | 72h | 98%
11047 | thioglycolic acid (TGA), | O=C(O)CS | 阳极型 | NaCl | 盐 | 饱和 | 1% | 10 | [5 empty] | 3.931624 | 6.068376 | 0 | 0 | 0 | 0 | 0 | 308K | 极化 | 50 mg/L | OCP稳定1h | 96.1%
11048 | diethylenetriamine (DETA） | NCCNCCN | 阳极型 | NaCl | 盐 | 饱和 | 1% | 10 | [5 empty] | 3.931624 | 6.068376 | 0 | 0 | 0 | 0 | 0 | 308K | 极化 | 50 mg/L | OCP稳定1h | -5.2%
11049 | thioglycolic acid (TGA), | O=C(O)CS | 阳极型 | NaCl | 盐 | 饱和 | 1% | 10 | [5 empty] | 3.931624 | 6.068376 | 0 | 0 | 0 | 0 | 0 | 308K | 极化 | 50 mg/L | OCP稳定72h | 95% | 2000rpm
11050 | diethylenetriamine (DETA） | NCCNCCN | 阳极型 | NaCl | 盐 | 饱和 | 1% | 10 | [5 empty] | 3.931624 | 6.068376 | 0 | 0 | 0 | 0 | 0 | 308K | 极化 | 50 mg/L | OCP稳定72h | 97.2% | 2000rpm
11051 | N-[2-[(2-aminoethyl)amino]ethyl]-9-octadecenamide (AAOA) | CCCCCCCC/C=C/CCCCCCCC(=O)NCCNCCN | 混合型（但以抑制阳极反应为主） | NaCl | 盐 | 饱和 | 5 wt.% | 50 | [5 empty] | 19.65812 | 30.34188 | 0 | 0 | 0 | 0 | 0 | 298K | 极化 | 1.4μmol dm−3 | OCP稳定2h | 41%
11052 | N-[2-[(2-aminoethyl)amino]ethyl]-9-octadecenamide (AAOA) | CCCCCCCC/C=C/CCCCCCCC(=O)NCCNCCN | 混合型（但以抑制阳极反应为主） | NaCl | 盐 | 饱和 | 5 wt.% | 50 | [5 empty] | 19.65812 | 30.34188 | 0 | 0 | 0 | 0 | 0 | 308K | 极化 | 1.4μmol dm−3 | OCP稳定2h | 31%
11053 | N-[2-[(2-aminoethyl)amino]ethyl]-9-octadecenamide (AAOA) | CCCCCCCC/C=C/CCCCCCCC(=O)NCCNCCN | 混合型（但以抑制阳极反应为主） | NaCl | 盐 | 饱和 | 5 wt.% | 50 | [5 empty] | 19.65812 | 30.34188 | 0 | 0 | 0 | 0 | 0 | 318K | 极化 | 1.4μmol dm−3 | OCP稳定2h | 17%
11054 | N-[2-[(2-aminoethyl)amino]ethyl]-9-octadecenamide (AAOA) | CCCCCCCC/C=C/CCCCCCCC(=O)NCCNCCN | 混合型（但以抑制阳极反应为主） | NaCl | 盐 | 饱和 | 5 wt.% | 50 | [5 empty] | 19.65812 | 30.34188 | 0 | 0 | 0 | 0 | 0 | 298K | 极化 | 2.7μmol dm−3 | OCP稳定2h | 61%
11055 | N-[2-[(2-aminoethyl)amino]ethyl]-9-octadecenamide (AAOA) | CCCCCCCC/C=C/CCCCCCCC(=O)NCCNCCN | 混合型（但以抑制阳极反应为主） | NaCl | 盐 | 饱和 | 5 wt.% | 50 | [5 empty] | 19.65812 | 30.34188 | 0 | 0 | 0 | 0 | 0 | 308K | 极化 | 2.7μmol dm−3 | OCP稳定2h | 54%
11056 | N-[2-[(2-aminoethyl)amino]ethyl]-9-octadecenamide (AAOA) | CCCCCCCC/C=C/CCCCCCCC(=O)NCCNCCN | 混合型（但以抑制阳极反应为主） | NaCl | 盐 | 饱和 | 5 wt.% | 50 | [5 empty] | 19.65812 | 30.34188 | 0 | 0 | 0 | 0 | 0 | 318K | 极化 | 2.7μmol dm−3 | OCP稳定2h | 52%
11057 | N-[2-[(2-aminoethyl)amino]ethyl]-9-octadecenamide (AAOA) | CCCCCCCC/C=C/CCCCCCCC(=O)NCCNCCN | 混合型（但以抑制阳极反应为主） | NaCl | 盐 | 饱和 | 5 wt.% | 50 | [5 empty] | 19.65812 | 30.34188 | 0 | 0 | 0 | 0 | 0 | 298K | 极化 | 8.2μmol dm−3 | OCP稳定2h | 90%
11058 | N-[2-[(2-aminoethyl)amino]ethyl]-9-octadecenamide (AAOA) | CCCCCCCC/C=C/CCCCCCCC(=O)NCCNCCN | 混合型（但以抑制阳极反应为主） | NaCl | 盐 | 饱和 | 5 wt.% | 50 | [5 empty] | 19.65812 | 30.34188 | 0 | 0 | 0 | 0 | 0 | 308K | 极化 | 8.2μmol dm−3 | OCP稳定2h | 90%
11059 | N-[2-[(2-aminoethyl)amino]ethyl]-9-octadecenamide (AAOA) | CCCCCCCC/C=C/CCCCCCCC(=O)NCCNCCN | 混合型（但以抑制阳极反应为主） | NaCl | 盐 | 饱和 | 5 wt.% | 50 | [5 empty] | 19.65812 | 30.34188 | 0 | 0 | 0 | 0 | 0 | 318K | 极化 | 8.2μmol dm−3 | OCP稳定2h | 91%
11060 | N-[2-[(2-aminoethyl)amino]ethyl]-9-octadecenamide (AAOA) | CCCCCCCC/C=C/CCCCCCCC(=O)NCCNCCN | 混合型（但以抑制阳极反应为主） | NaCl | 盐 | 饱和 | 5 wt.% | 50 | [5 empty] | 19.65812 | 30.34188 | 0 | 0 | 0 | 0 | 0 | 298K | 极化 | 13.6μmol dm−3 | OCP稳定2h | 98%
11061 | N-[2-[(2-aminoethyl)amino]ethyl]-9-octadecenamide (AAOA) | CCCCCCCC/C=C/CCCCCCCC(=O)NCCNCCN | 混合型（但以抑制阳极反应为主） | NaCl | 盐 | 饱和 | 5 wt.% | 50 | [5 empty] | 19.65812 | 30.34188 | 0 | 0 | 0 | 0 | 0 | 308K | 极化 | 13.6μmol dm−3 | OCP稳定2h | 98%
11062 | N-[2-[(2-aminoethyl)amino]ethyl]-9-octadecenamide (AAOA) | CCCCCCCC/C=C/CCCCCCCC(=O)NCCNCCN | 混合型（但以抑制阳极反应为主） | NaCl | 盐 | 饱和 | 5 wt.% | 50 | [5 empty] | 19.65812 | 30.34188 | 0 | 0 | 0 | 0 | 0 | 318K | 极化 | 13.6μmol dm−3 | OCP稳定2h | 99%
11063 | N-[2-[(2-aminoethyl)amino]ethyl]-9-octadecenamide (AAOA) | CCCCCCCC/C=C/CCCCCCCC(=O)NCCNCCN | 混合型（但以抑制阳极反应为主） | NaCl | 盐 | 饱和 | 5 wt.% | 50 | [5 empty] | 19.65812 | 30.34188 | 0 | 0 | 0 | 0 | 0 | 298K | 极化 | 27.2μmol dm−3 | OCP稳定2h | 99%
11064 | N-[2-[(2-aminoethyl)amino]ethyl]-9-octadecenamide (AAOA) | CCCCCCCC/C=C/CCCCCCCC(=O)NCCNCCN | 混合型（但以抑制阳极反应为主） | NaCl | 盐 | 饱和 | 5 wt.% | 50 | [5 empty] | 19.65812 | 30.34188 | 0 | 0 | 0 | 0 | 0 | 308K | 极化 | 27.2μmol dm−3 | OCP稳定2h | 99%
11065 | N-[2-[(2-aminoethyl)amino]ethyl]-9-octadecenamide (AAOA) | CCCCCCCC/C=C/CCCCCCCC(=O)NCCNCCN | 混合型（但以抑制阳极反应为主） | NaCl | 盐 | 饱和 | 5 wt.% | 50 | [5 empty] | 19.65812 | 30.34188 | 0 | 0 | 0 | 0 | 0 | 318K | 极化 | 27.2μmol dm−3 | OCP稳定2h | 99%
11066 | N-[2-[(2-aminoethyl)amino]ethyl]-9-octadecenamide (AAOA) | CCCCCCCC/C=C/CCCCCCCC(=O)NCCNCCN | 混合型（但以抑制阳极反应为主） | NaCl | 盐 | 饱和 | 5 wt.% | 50 | [5 empty] | 19.65812 | 30.34188 | 0 | 0 | 0 | 0 | 0 | 298K | 极化 | 54.4μmol dm−3 | OCP稳定2h | 99%
11067 | N-[2-[(2-aminoethyl)amino]ethyl]-9-octadecenamide (AAOA) | CCCCCCCC/C=C/CCCCCCCC(=O)NCCNCCN | 混合型（但以抑制阳极反应为主） | NaCl | 盐 | 饱和 | 5 wt.% | 50 | [5 empty] | 19.65812 | 30.34188 | 0 | 0 | 0 | 0 | 0 | 308K | 极化 | 54.4μmol dm−3 | OCP稳定2h | 99%
11068 | N-[2-[(2-aminoethyl)amino]ethyl]-9-octadecenamide (AAOA) | CCCCCCCC/C=C/CCCCCCCC(=O)NCCNCCN | 混合型（但以抑制阳极反应为主） | NaCl | 盐 | 饱和 | 5 wt.% | 50 | [5 empty] | 19.65812 | 30.34188 | 0 | 0 | 0 | 0 | 0 | 318K | 极化 | 54.4μmol dm−3 | OCP稳定2h | 99%
11069 | 12-aminododecanoic acid (AA) | NCCCCCCCCCCCC(=O)O | 混合型 | HCl | 酸 | 饱和 | 0.5M | [6 empty] | 0 | 0 | 0 | 0 | 0 | 0 | 0 | 295K | 电化学阻抗谱 | 3mM | OCP稳定1h | 89%
11070 | carboxyamido imidazoline | CCCCCCCCCCCCCC/C1=N/CCN1C(N)=O | 阳极型 | NaCl | 盐 | 饱和 | 3wt.% | 30 | [5 empty] | 11.79487 | 18.20513 | 0 | 0 | 0 | 0 | 0 | 323K | 极化 | 1.61 × 10−5 mol l−1 | Inhibitor was added 2 h after pre-corroding the specimens in the CO2-containing solution, starting the measurements 1 h later. | 90%
11071 | carboxyamido imidazoline | CCCCCCCCCCCCCC/C1=N/CCN1C(N)=O | 阳极型 | NaCl | 盐 | 饱和 | 3wt.% | 30 | [5 empty] | 11.79487 | 18.20513 | 0 | 0 | 0 | 0 | 0 | 323K | 极化 | 3.32 × 10−5 mol l−1 | Inhibitor was added 2 h after pre-corroding the specimens in the CO2-containing solution, starting the measurements 1 h later. | 91%
11072 | carboxyamido imidazoline | CCCCCCCCCCCCCC/C1=N/CCN1C(N)=O | 阳极型 | NaCl | 盐 | 饱和 | 3wt.% | 30 | [5 empty] | 11.79487 | 18.20513 | 0 | 0 | 0 | 0 | 0 | 323K | 极化 | 8.1 × 10−5 mol l−1 | Inhibitor was added 2 h after pre-corroding the specimens in the CO2-containing solution, starting the measurements 1 h later. | 96%
11073 | carboxyamido imidazoline | CCCCCCCCCCCCCC/C1=N/CCN1C(N)=O | 阳极型 | NaCl | 盐 | 饱和 | 3wt.% | 30 | [5 empty] | 11.79487 | 18.20513 | 0 | 0 | 0 | 0 | 0 | 323K | 极化 | 1.61 × 10−4 mol l−1 | Inhibitor was added 2 h after pre-corroding the specimens in the CO2-containing solution, starting the measurements 1 h later. | 91%
11074 | carboxyamido imidazoline | CCCCCCCCCCCCCC/C1=N/CCN1C(N)=O | 阳极型 | NaCl | 盐 | 饱和 | 3wt.% | 30 | [5 empty] | 11.79487 | 18.20513 | 0 | 0 | 0 | 0 | 0 | 323K | 极化 | 3.32 × 10−4 mol l−1 | Inhibitor was added 2 h after pre-corroding the specimens in the CO2-containing solution, starting the measurements 1 h later. | 88%
11075 | rosin amide imidazoline | CC(C)/C4=C/C3=C/CC2C(C)(/C1=N/CCN1CCN)CCCC2(C)C3CC4 | 混合型 | CaCl2 MgCl2 NaHCO3 Na2SO4 NaCl | 盐 | 饱和 | 0.048wt.% 0.2798wt.% 1.3258wt.% 4.8118wt.% 12.948wt.% | 129.48 | 13.258 | 0.48 | 2.798 |  | 48.118 | 70.12435 | 80.9715 | 9.627833 | 0.172973 | 0.7068632 | 0 | 32.53048 | 293K | 极化 | 50ppm | OCP稳定1h | 92.4%
11076 | rosin amide imidazoline | CC(C)/C4=C/C3=C/CC2C(C)(/C1=N/CCN1CCN)CCCC2(C)C3CC4 | 混合型 | CaCl2 MgCl2 NaHCO3 Na2SO4 NaCl | 盐 | 饱和 | 0.048wt.% 0.2798wt.% 1.3258wt.% 4.8118wt.% 12.948wt.% | 129.48 | 13.258 | 0.48 | 2.798 |  | 48.118 | 70.12435 | 80.9715 | 9.627833 | 0.172973 | 0.7068632 | 0 | 32.53048 | 293K | 极化 | 100ppm | OCP稳定1h | 93.1%
11077 | rosin amide imidazoline | CC(C)/C4=C/C3=C/CC2C(C)(/C1=N/CCN1CCN)CCCC2(C)C3CC4 | 混合型 | CaCl2 MgCl2 NaHCO3 Na2SO4 NaCl | 盐 | 饱和 | 0.048wt.% 0.2798wt.% 1.3258wt.% 4.8118wt.% 12.948wt.% | 129.48 | 13.258 | 0.48 | 2.798 |  | 48.118 | 70.12435 | 80.9715 | 9.627833 | 0.172973 | 0.7068632 | 0 | 32.53048 | 293K | 极化 | 200ppm | OCP稳定1h | 93.7%
11078 | rosin amide imidazoline | CC(C)/C4=C/C3=C/CC2C(C)(/C1=N/CCN1CCN)CCCC2(C)C3CC4 | 混合型 | CaCl2 MgCl2 NaHCO3 Na2SO4 NaCl | 盐 | 饱和 | 0.048wt.% 0.2798wt.% 1.3258wt.% 4.8118wt.% 12.948wt.% | 129.48 | 13.258 | 0.48 | 2.798 |  | 48.118 | 70.12435 | 80.9715 | 9.627833 | 0.172973 | 0.7068632 | 0 | 32.53048 | 313K | 极化 | 50ppm | OCP稳定1h | 96.1%
11079 | rosin amide imidazoline | CC(C)/C4=C/C3=C/CC2C(C)(/C1=N/CCN1CCN)CCCC2(C)C3CC4 | 混合型 | CaCl2 MgCl2 NaHCO3 Na2SO4 NaCl | 盐 | 饱和 | 0.048wt.% 0.2798wt.% 1.3258wt.% 4.8118wt.% 12.948wt.% | 129.48 | 13.258 | 0.48 | 2.798 |  | 48.118 | 70.12435 | 80.9715 | 9.627833 | 0.172973 | 0.7068632 | 0 | 32.53048 | 313K | 极化 | 100ppm | OCP稳定1h | 96.6%
11080 | rosin amide imidazoline | CC(C)/C4=C/C3=C/CC2C(C)(/C1=N/CCN1CCN)CCCC2(C)C3CC4 | 混合型 | CaCl2 MgCl2 NaHCO3 Na2SO4 NaCl | 盐 | 饱和 | 0.048wt.% 0.2798wt.% 1.3258wt.% 4.8118wt.% 12.948wt.% | 129.48 | 13.258 | 0.48 | 2.798 |  | 48.118 | 70.12435 | 80.9715 | 9.627833 | 0.172973 | 0.7068632 | 0 | 32.53048 | 313K | 极化 | 200ppm | OCP稳定1h | 97%
11081 | rosin amide imidazoline | CC(C)/C4=C/C3=C/CC2C(C)(/C1=N/CCN1CCN)CCCC2(C)C3CC4 | 混合型 | CaCl2 MgCl2 NaHCO3 Na2SO4 NaCl | 盐 | 饱和 | 0.048wt.% 0.2798wt.% 1.3258wt.% 4.8118wt.% 12.948wt.% | 129.48 | 13.258 | 0.48 | 2.798 |  | 48.118 | 70.12435 | 80.9715 | 9.627833 | 0.172973 | 0.7068632 | 0 | 32.53048 | 333K | 极化 | 50ppm | OCP稳定1h | 93.7%
11082 | rosin amide imidazoline | CC(C)/C4=C/C3=C/CC2C(C)(/C1=N/CCN1CCN)CCCC2(C)C3CC4 | 混合型 | CaCl2 MgCl2 NaHCO3 Na2SO4 NaCl | 盐 | 饱和 | 0.048wt.% 0.2798wt.% 1.3258wt.% 4.8118wt.% 12.948wt.% | 129.48 | 13.258 | 0.48 | 2.798 |  | 48.118 | 70.12435 | 80.9715 | 9.627833 | 0.172973 | 0.7068632 | 0 | 32.53048 | 333K | 极化 | 100ppm | OCP稳定1h | 94.8%
11083 | rosin amide imidazoline | CC(C)/C4=C/C3=C/CC2C(C)(/C1=N/CCN1CCN)CCCC2(C)C3CC4 | 混合型 | CaCl2 MgCl2 NaHCO3 Na2SO4 NaCl | 盐 | 饱和 | 0.048wt.% 0.2798wt.% 1.3258wt.% 4.8118wt.% 12.948wt.% | 129.48 | 13.258 | 0.48 | 2.798 |  | 48.118 | 70.12435 | 80.9715 | 9.627833 | 0.172973 | 0.7068632 | 0 | 32.53048 | 333K | 极化 | 200ppm | OCP稳定1h | 95.5%
11084 | rosin amide imidazoline | CC(C)/C4=C/C3=C/CC2C(C)(/C1=N/CCN1CCN)CCCC2(C)C3CC4 | 混合型 | CaCl2 MgCl2 NaHCO3 Na2SO4 NaCl | 盐 | 饱和 | 0.048wt.% 0.2798wt.% 1.3258wt.% 4.8118wt.% 12.948wt.% | 129.48 | 13.258 | 0.48 | 2.798 |  | 48.118 | 70.12435 | 80.9715 | 9.627833 | 0.172973 | 0.7068632 | 0 | 32.53048 | 293K | 极化 | 50ppm | OCP稳定1h | 76.5%
11085 | rosin amide imidazoline | CC(C)/C4=C/C3=C/CC2C(C)(/C1=N/CCN1CCN)CCCC2(C)C3CC4 | 混合型 | CaCl2 MgCl2 NaHCO3 Na2SO4 NaCl | 盐 | 饱和 | 0.048wt.% 0.2798wt.% 1.3258wt.% 4.8118wt.% 12.948wt.% | 129.48 | 13.258 | 0.48 | 2.798 |  | 48.118 | 70.12435 | 80.9715 | 9.627833 | 0.172973 | 0.7068632 | 0 | 32.53048 | 293K | 极化 | 100ppm | OCP稳定1h | 77.8%
11086 | rosin amide imidazoline | CC(C)/C4=C/C3=C/CC2C(C)(/C1=N/CCN1CCN)CCCC2(C)C3CC4 | 混合型 | CaCl2 MgCl2 NaHCO3 Na2SO4 NaCl | 盐 | 饱和 | 0.048wt.% 0.2798wt.% 1.3258wt.% 4.8118wt.% 12.948wt.% | 129.48 | 13.258 | 0.48 | 2.798 |  | 48.118 | 70.12435 | 80.9715 | 9.627833 | 0.172973 | 0.7068632 | 0 | 32.53048 | 293K | 极化 | 200ppm | OCP稳定1h | 82.5%
11087 | rosin amide imidazoline | CC(C)/C4=C/C3=C/CC2C(C)(/C1=N/CCN1CCN)CCCC2(C)C3CC4 | 混合型 | CaCl2 MgCl2 NaHCO3 Na2SO4 NaCl | 盐 | 饱和 | 0.048wt.% 0.2798wt.% 1.3258wt.% 4.8118wt.% 12.948wt.% | 129.48 | 13.258 | 0.48 | 2.798 |  | 48.118 | 70.12435 | 80.9715 | 9.627833 | 0.172973 | 0.7068632 | 0 | 32.53048 | 313K | 极化 | 50ppm | OCP稳定1h | 91.1%
11088 | rosin amide imidazoline | CC(C)/C4=C/C3=C/CC2C(C)(/C1=N/CCN1CCN)CCCC2(C)C3CC4 | 混合型 | CaCl2 MgCl2 NaHCO3 Na2SO4 NaCl | 盐 | 饱和 | 0.048wt.% 0.2798wt.% 1.3258wt.% 4.8118wt.% 12.948wt.% | 129.48 | 13.258 | 0.48 | 2.798 |  | 48.118 | 70.12435 | 80.9715 | 9.627833 | 0.172973 | 0.7068632 | 0 | 32.53048 | 313K | 极化 | 100ppm | OCP稳定1h | 91.5%
11089 | rosin amide imidazoline | CC(C)/C4=C/C3=C/CC2C(C)(/C1=N/CCN1CCN)CCCC2(C)C3CC4 | 混合型 | CaCl2 MgCl2 NaHCO3 Na2SO4 NaCl | 盐 | 饱和 | 0.048wt.% 0.2798wt.% 1.3258wt.% 4.8118wt.% 12.948wt.% | 129.48 | 13.258 | 0.48 | 2.798 |  | 48.118 | 70.12435 | 80.9715 | 9.627833 | 0.172973 | 0.7068632 | 0 | 32.53048 | 313K | 极化 | 200ppm | OCP稳定1h | 92.2%
11090 | rosin amide imidazoline | CC(C)/C4=C/C3=C/CC2C(C)(/C1=N/CCN1CCN)CCCC2(C)C3CC4 | 混合型 | CaCl2 MgCl2 NaHCO3 Na2SO4 NaCl | 盐 | 饱和 | 0.048wt.% 0.2798wt.% 1.3258wt.% 4.8118wt.% 12.948wt.% | 129.48 | 13.258 | 0.48 | 2.798 |  | 48.118 | 70.12435 | 80.9715 | 9.627833 | 0.172973 | 0.7068632 | 0 | 32.53048 | 333K | 极化 | 50ppm | OCP稳定1h | 92.1%
11091 | rosin amide imidazoline | CC(C)/C4=C/C3=C/CC2C(C)(/C1=N/CCN1CCN)CCCC2(C)C3CC4 | 混合型 | CaCl2 MgCl2 NaHCO3 Na2SO4 NaCl | 盐 | 饱和 | 0.048wt.% 0.2798wt.% 1.3258wt.% 4.8118wt.% 12.948wt.% | 129.48 | 13.258 | 0.48 | 2.798 |  | 48.118 | 70.12435 | 80.9715 | 9.627833 | 0.172973 | 0.7068632 | 0 | 32.53048 | 333K | 极化 | 100ppm | OCP稳定1h | 93.9%
11092 | rosin amide imidazoline | CC(C)/C4=C/C3=C/CC2C(C)(/C1=N/CCN1CCN)CCCC2(C)C3CC4 | 混合型 | CaCl2 MgCl2 NaHCO3 Na2SO4 NaCl | 盐 | 饱和 | 0.048wt.% 0.2798wt.% 1.3258wt.% 4.8118wt.% 12.948wt.% | 129.48 | 13.258 | 0.48 | 2.798 |  | 48.118 | 70.12435 | 80.9715 | 9.627833 | 0.172973 | 0.7068632 | 0 | 32.53048 | 333K | 极化 | 200ppm | OCP稳定1h | 95.6%
11093 | O,O0-dialkyldithiophosphoric acids Ⅰ | CCCCCCCCOP(=S)([S-])OCCCCCCCC.CC[NH+](CC)CC | 混合型 | NaCl MgCl2 Na2SO4 CaCl2 KCl NaHCO3 | 盐 |  | 24.5 g L-1 5.2 g L-1 4.09g L-1 1.16g L-1 0.66g L-1 0.2g L-1 | 24.5 | 0.2 | 1.16 | 5.2 | 0.66 | 4.09 | 11.01217 | 19.81032 | 0.1452381 | 0.418018 | 1.313684 | 0.3455034 | 2.76507 | 313K | 极化 | 1 mgL−1 | 22 h after the introduction of inhibi tor into the brine | 93%
11094 | O,O0-dialkyldithiophosphoric acids Ⅰ | CCCCCCCCOP(=S)([S-])OCCCCCCCC.CC[NH+](CC)CC | 混合型 | NaCl MgCl2 Na2SO4 CaCl2 KCl NaHCO3 | 盐 |  | 24.5 g L-1 5.2 g L-1 4.09g L-1 1.16g L-1 0.66g L-1 0.2g L-1 | 24.5 | 0.2 | 1.16 | 5.2 | 0.66 | 4.09 | 11.01217 | 19.81032 | 0.1452381 | 0.418018 | 1.313684 | 0.3455034 | 2.76507 | 313K | 极化 | 0.75 mgL−1 | 22 h after the introduction of inhibi tor into the brine | 85.3%
11095 | O,O0-dialkyldithiophosphoric acids Ⅱ | CCCCCCCCOP(=S)([S-])OCCCCCCCC.CCCCCCCCCC[NH+](C)C | 混合型 | NaCl MgCl2 Na2SO4 CaCl2 KCl NaHCO3 | 盐 |  | 24.5 g L-1 5.2 g L-1 4.09g L-1 1.16g L-1 0.66g L-1 0.2g L-1 | 24.5 | 0.2 | 1.16 | 5.2 | 0.66 | 4.09 | 11.01217 | 19.81032 | 0.1452381 | 0.418018 | 1.313684 | 0.3455034 | 2.76507 | 313K | 极化 | 1 m mgL−1 | 22 h after the introduction of inhibi tor into the brine | 87.7%
11096 | O,O0-dialkyldithiophosphoric acids Ⅱ | CCCCCCCCOP(=S)([S-])OCCCCCCCC.CCCCCCCCCC[NH+](C)C | 混合型 | NaCl MgCl2 Na2SO4 CaCl2 KCl NaHCO3 | 盐 |  | 24.5 g L-1 5.2 g L-1 4.09g L-1 1.16g L-1 0.66g L-1 0.2g L-1 | 24.5 | 0.2 | 1.16 | 5.2 | 0.66 | 4.09 | 11.01217 | 19.81032 | 0.1452381 | 0.418018 | 1.313684 | 0.3455034 | 2.76507 | 313K | 极化 | 0.75 mgL−1 | 22 h after the introduction of inhibi tor into the brine | 70.7%
11097 | O,O0-dialkyldithiophosphoric acids Ⅲ | CCCCOP(=S)([S-])OCCCC.CCCCCCCCCCCC[NH3+] | 混合型 | NaCl MgCl2 Na2SO4 CaCl2 KCl NaHCO3 | 盐 |  | 24.5 g L-1 5.2 g L-1 4.09g L-1 1.16g L-1 0.66g L-1 0.2g L-1 | 24.5 | 0.2 | 1.16 | 5.2 | 0.66 | 4.09 | 11.01217 | 19.81032 | 0.1452381 | 0.418018 | 1.313684 | 0.3455034 | 2.76507 | 313K | 极化 | 1 mgL−1 | 22 h after the introduction of inhibi tor into the brine | 88.1%
11098 | O,O0-dialkyldithiophosphoric acids Ⅲ | CCCCOP(=S)([S-])OCCCC.CCCCCCCCCCCC[NH3+] | 混合型 | NaCl MgCl2 Na2SO4 CaCl2 KCl NaHCO3 | 盐 |  | 24.5 g L-1 5.2 g L-1 4.09g L-1 1.16g L-1 0.66g L-1 0.2g L-1 | 24.5 | 0.2 | 1.16 | 5.2 | 0.66 | 4.09 | 11.01217 | 19.81032 | 0.1452381 | 0.418018 | 1.313684 | 0.3455034 | 2.76507 | 313K | 极化 | 0.75 mgL−1 | 22 h after the introduction of inhibi tor into the brine | 63.6%
11099 | O,O0-dialkyldithiophosphoric acids Ⅳ | CCCCOP(=S)([S-])OCCCC.CCCCCCCCCCCCC[NH+](C)C | 混合型 | NaCl MgCl2 Na2SO4 CaCl2 KCl NaHCO3 | 盐 |  | 24.5 g L-1 5.2 g L-1 4.09g L-1 1.16g L-1 0.66g L-1 0.2g L-1 | 24.5 | 0.2 | 1.16 | 5.2 | 0.66 | 4.09 | 11.01217 | 19.81032 | 0.1452381 | 0.418018 | 1.313684 | 0.3455034 | 2.76507 | 313K | 极化 | 1 mgL−1 | 22 h after the introduction of inhibi tor into the brine | 93.3%
11100 | O,O0-dialkyldithiophosphoric acids Ⅳ | CCCCOP(=S)([S-])OCCCC.CCCCCCCCCCCCC[NH+](C)C | 混合型 | NaCl MgCl2 Na2SO4 CaCl2 KCl NaHCO3 | 盐 |  | 24.5 g L-1 5.2 g L-1 4.09g L-1 1.16g L-1 0.66g L-1 0.2g L-1 | 24.5 | 0.2 | 1.16 | 5.2 | 0.66 | 4.09 | 11.01217 | 19.81032 | 0.1452381 | 0.418018 | 1.313684 | 0.3455034 | 2.76507 | 313K | 极化 | 0.75 mgL−1 | 22 h after the introduction of inhibi tor into the brine | 80%
11101 | O,O0-dialkyldithiophosphoric acids Ⅴ | CCCCCCCCCCCCCOP(=S)([S-])OCCCCCCCCCCCCC.CC[NH+](CC)CC | 混合型 | NaCl MgCl2 Na2SO4 CaCl2 KCl NaHCO3 | 盐 |  | 24.5 g L-1 5.2 g L-1 4.09g L-1 1.16g L-1 0.66g L-1 0.2g L-1 | 24.5 | 0.2 | 1.16 | 5.2 | 0.66 | 4.09 | 11.01217 | 19.81032 | 0.1452381 | 0.418018 | 1.313684 | 0.3455034 | 2.76507 | 313K | 极化 | 1 mgL−1 | 22 h after the introduction of inhibi tor into the brine | 91.9%
11102 | O,O0-dialkyldithiophosphoric acids Ⅴ | CCCCCCCCCCCCCOP(=S)([S-])OCCCCCCCCCCCCC.CC[NH+](CC)CC | 混合型 | NaCl MgCl2 Na2SO4 CaCl2 KCl NaHCO3 | 盐 |  | 24.5 g L-1 5.2 g L-1 4.09g L-1 1.16g L-1 0.66g L-1 0.2g L-1 | 24.5 | 0.2 | 1.16 | 5.2 | 0.66 | 4.09 | 11.01217 | 19.81032 | 0.1452381 | 0.418018 | 1.313684 | 0.3455034 | 2.76507 | 313K | 极化 | 0.75 mgL−1 | 22 h after the introduction of inhibi tor into the brine | 83.8%
11103 | 1-(2-Amido-thioureaethyl) 2-pentadecyl imidazoline | CCCCCCCCCCCCCCC/C1=N/CCN1CCNC(=S)NN | 混合型（但以抑制阴极反应为主） | NaCl | 盐 | 饱和 | 3wt.% | 30 | [5 empty] | #VALUE! | #VALUE! | 0 | 0 | 0 | 0 | 0 | 298K | 极化 | 100 mg/L |  | 88.63%
11104 | 1-(2-Methyl-thioureaethyl) 2-pentadecyl imidazoline | CCCCCCCCCCCCCCC/C1=N/CCN1CCNC(=S)NC | 混合型（但以抑制阴极反应为主） | NaCl | 盐 | 饱和 | 3wt.% | 30 | [5 empty] | #VALUE! | #VALUE! | 0 | 0 | 0 | 0 | 0 | 298K | 极化 | 100 mg/L |  | 87.77%
11105 | 1-(2-Phenyl-thioureaethyl) 2-pentadecyl imidazoline | CCCCCCCCCCCCCCC/C1=N/CCN1CCNC(=S)Nc2ccccc2 | 混合型（但以抑制阴极反应为主） | NaCl | 盐 | 饱和 | 3wt.% | 30 | [5 empty] | #VALUE! | #VALUE! | 0 | 0 | 0 | 0 | 0 | 298K | 极化 | 100 mg/L |  | 91.24%
11106 | hydroxyethyl imidazoline, where R is an alkyl chain derivative. | CCCCCCCCCCCCCC/C1=N/CCN1CCO | 阳极型 | NaCl | 盐 | 饱和 | 3wt.% | 30 | [5 empty] | #VALUE! | #VALUE! | 0 | 0 | 0 | 0 | 0 | 298K | 极化 | 5ppm |  | 25%
11107 | hydroxyethyl imidazoline, where R is an alkyl chain derivative. | CCCCCCCCCCCCCC/C1=N/CCN1CCO | 阳极型 | NaCl | 盐 | 饱和 | 3wt.% | 30 | [5 empty] | #VALUE! | #VALUE! | 0 | 0 | 0 | 0 | 0 | 298K | 极化 | 10ppm |  | 37%
11108 | hydroxyethyl imidazoline, where R is an alkyl chain derivative. | CCCCCCCCCCCCCC/C1=N/CCN1CCO | 阳极型 | NaCl | 盐 | 饱和 | 3wt.% | 30 | [5 empty] | #VALUE! | #VALUE! | 0 | 0 | 0 | 0 | 0 | 298K | 极化 | 25ppm |  | 62%
11109 | hydroxyethyl imidazoline, where R is an alkyl chain derivative. | CCCCCCCCCCCCCC/C1=N/CCN1CCO | 阳极型 | NaCl | 盐 | 饱和 | 3wt.% | 30 | [5 empty] | #VALUE! | #VALUE! | 0 | 0 | 0 | 0 | 0 | 298K | 极化 | 50ppm |  | 56%
11110 | hydroxyethyl imidazoline, where R is an alkyl chain derivative. | CCCCCCCCCCCCCC/C1=N/CCN1CCO | 阳极型 | NaCl | 盐 | 饱和 | 3wt.% | 30 | [5 empty] | #VALUE! | #VALUE! | 0 | 0 | 0 | 0 | 0 | 298K | 极化 | 100ppm |  | 43%
11111 | 1-(2-amido-thioureaethyl)- 2-pentadecyl-imidazoline | CCCCCCCCCCCCCCC/C1=N/CCN1CCNC(=S)NN | 混合型 | NaCl H2S CO2 | 盐 | 2×10-3 mol·L-1 | 3% 1×10-3 mol·L-1 2×10-3 mol·L-1 | 117 | [5 empty] | 46 | 71 | 0 | 0 | 0 | 0 | 0 | 298K | 极化 | 0.1×103mol·L-1 |  | 54.15%
11112 | 1-(2-amido-thioureaethyl)- 2-pentadecyl-imidazoline | CCCCCCCCCCCCCCC/C1=N/CCN1CCNC(=S)NN | 混合型 | NaCl H2S CO2 | 盐 | 2×10-3 mol·L-1 | 3% 1×10-3 mol·L-1 2×10-3 mol·L-1 | 117 | [5 empty] | 46 | 71 | 0 | 0 | 0 | 0 | 0 | 298K | 极化 | 0.4×103mol·L-1 |  | 67.41%
11113 | 1-(2-amido-thioureaethyl)- 2-pentadecyl-imidazoline | CCCCCCCCCCCCCCC/C1=N/CCN1CCNC(=S)NN | 混合型 | NaCl H2S CO2 | 盐 | 2×10-3 mol·L-1 | 3% 1×10-3 mol·L-1 2×10-3 mol·L-1 | 117 | [5 empty] | 46 | 71 | 0 | 0 | 0 | 0 | 0 | 298K | 极化 | 1.0×103mol·L-1 |  | 78.01%
11114 | 1-(2-amido-thioureaethyl)- 2-pentadecyl-imidazoline | CCCCCCCCCCCCCCC/C1=N/CCN1CCNC(=S)NN | 混合型 | NaCl H2S CO2 | 盐 | 2×10-3 mol·L-1 | 3% 1×10-3 mol·L-1 2×10-3 mol·L-1 | 117 | [5 empty] | 46 | 71 | 0 | 0 | 0 | 0 | 0 | 298K | 极化 | 2.0×103mol·L-1 |  | 85.17%
11115 | 1-(2-amido-thioureaethyl)- 2-pentadecyl-imidazoline | CCCCCCCCCCCCCCC/C1=N/CCN1CCNC(=S)NN | 混合型 | NaCl H2S CO2 | 盐 | 2×10-3 mol·L-1 | 3% 1×10-3 mol·L-1 2×10-3 mol·L-1 | 117 | [5 empty] | 46 | 71 | 0 | 0 | 0 | 0 | 0 | 298K | 极化 | 4.0×103mol·L-1 |  | 93.9%
11116 | (1-(2-hidroxyethyl)-2(heptadec-8-enyl)-imidazoline | CCCCCCCC/C=C/CCCCCCC/C1=N/CCN1CCO |  | NaCl HCl | 酸 | 饱和 | pH=4 3 wt. % NaCl | 30 | [5 empty] | 11.79487 | 18.20513 | 0 | 0 | 0 | 0 | 0 | 353K | 电化学阻抗谱 | 5ppm | 浸泡24h | 91.21%
11117 | (1-(2-hidroxyethyl)-2(heptadec-8-enyl)-imidazoline | CCCCCCCC/C=C/CCCCCCC/C1=N/CCN1CCO |  | NaCl HCl | 酸 | 饱和 | pH=4 3 wt. % NaCl | 30 | [5 empty] | 11.79487 | 18.20513 | 0 | 0 | 0 | 0 | 0 | 353K | 电化学阻抗谱 | 10ppm | 浸泡24h | 97.99%
11118 | (1-(2-hidroxyethyl)-2(heptadec-8-enyl)-imidazoline | CCCCCCCC/C=C/CCCCCCC/C1=N/CCN1CCO |  | NaCl HCl | 酸 | 饱和 | pH=4 3 wt. % NaCl | 30 | [5 empty] | 11.79487 | 18.20513 | 0 | 0 | 0 | 0 | 0 | 353K | 电化学阻抗谱 | 15ppm | 浸泡24h | 98.72%
11119 | (1-(2-hidroxyethyl)-2(heptadec-8-enyl)-imidazoline | CCCCCCCC/C=C/CCCCCCC/C1=N/CCN1CCO |  | NaCl HCl | 酸 | 饱和 | pH=4 3 wt. % NaCl | 30 | [5 empty] | 11.79487 | 18.20513 | 0 | 0 | 0 | 0 | 0 | 353K | 电化学阻抗谱 | 20ppm | 浸泡24h | 98.9%
11120 | 1-(2-aminoethyl)-2(heptadec-8 enyl)-bis-imidazoline | CCCCCCCC/C=C/CCCCCCC/C1=N/CCN1CCNCCN2CC/N=C2/CCCCCCC/C=C/CCCCCCCC |  | NaCl HCl | 酸 | 饱和 | pH=4 3 wt. % NaCl | 30 | [5 empty] | 11.79487 | 18.20513 | 0 | 0 | 0 | 0 | 0 | 353K | 电化学阻抗谱 | 5ppm | 浸泡24h | 94.51%
11121 | 1-(2-aminoethyl)-2(heptadec-8 enyl)-bis-imidazoline | CCCCCCCC/C=C/CCCCCCC/C1=N/CCN1CCNCCN2CC/N=C2/CCCCCCC/C=C/CCCCCCCC |  | NaCl HCl | 酸 | 饱和 | pH=4 3 wt. % NaCl | 30 | [5 empty] | 11.79487 | 18.20513 | 0 | 0 | 0 | 0 | 0 | 353K | 电化学阻抗谱 | 10ppm | 浸泡24h | 99.51%
11122 | 1-(2-aminoethyl)-2(heptadec-8 enyl)-bis-imidazoline | CCCCCCCC/C=C/CCCCCCC/C1=N/CCN1CCNCCN2CC/N=C2/CCCCCCC/C=C/CCCCCCCC |  | NaCl HCl | 酸 | 饱和 | pH=4 3 wt. % NaCl | 30 | [5 empty] | 11.79487 | 18.20513 | 0 | 0 | 0 | 0 | 0 | 353K | 电化学阻抗谱 | 15ppm | 浸泡24h | 94.32%
11123 | 1-(2-aminoethyl)-2(heptadec-8 enyl)-bis-imidazoline | CCCCCCCC/C=C/CCCCCCC/C1=N/CCN1CCNCCN2CC/N=C2/CCCCCCC/C=C/CCCCCCCC |  | NaCl HCl | 酸 | 饱和 | pH=4 3 wt. % NaCl | 30 | [5 empty] | 11.79487 | 18.20513 | 0 | 0 | 0 | 0 | 0 | 353K | 电化学阻抗谱 | 20ppm | 浸泡24h | 90.66%
11124 | 2-undecyl-1-1-ethylamino-1-ethylcarboxyl quaternary imidazoline (CQI) | CCCCCCCCCCC/C1=N/CC[N+]1(CCO)CC(=O)O.[Cl-] | 混合型 | NaCl | 盐 | 饱和 | 3% NaCl | 30 | [5 empty] | 11.79487 | 18.20513 | 0 | 0 | 0 | 0 | 0 | 298K | 极化 | 20mg/L |  | 20.9%
11125 | 2-undecyl-1-1-ethylamino-1-ethylcarboxyl quaternary imidazoline (CQI) | CCCCCCCCCCC/C1=N/CC[N+]1(CCO)CC(=O)O.[Cl-] | 混合型 | NaCl | 盐 | 饱和 | 3% NaCl | 30 | [5 empty] | 11.79487 | 18.20513 | 0 | 0 | 0 | 0 | 0 | 298K | 极化 | 40mg/L |  | 79.2%
11126 | 2-undecyl-1-1-ethylamino-1-ethylcarboxyl quaternary imidazoline (CQI) | CCCCCCCCCCC/C1=N/CC[N+]1(CCO)CC(=O)O.[Cl-] | 混合型 | NaCl | 盐 | 饱和 | 3% NaCl | 30 | [5 empty] | 11.79487 | 18.20513 | 0 | 0 | 0 | 0 | 0 | 298K | 极化 | 60mg/L |  | 82.2%
11127 | 2-undecyl-1-1-ethylamino-1-ethylcarboxyl quaternary imidazoline (CQI) | CCCCCCCCCCC/C1=N/CC[N+]1(CCO)CC(=O)O.[Cl-] | 混合型 | NaCl | 盐 | 饱和 | 3% NaCl | 30 | [5 empty] | 11.79487 | 18.20513 | 0 | 0 | 0 | 0 | 0 | 298K | 极化 | 80mg/L |  | 90%
11128 | 2-undecyl-1-1-ethylamino-1-ethylcarboxyl quaternary imidazoline (CQI) | CCCCCCCCCCC/C1=N/CC[N+]1(CCO)CC(=O)O.[Cl-] | 混合型 | NaCl | 盐 | 饱和 | 3% NaCl | 30 | [5 empty] | 11.79487 | 18.20513 | 0 | 0 | 0 | 0 | 0 | 298K | 极化 | 100mg/L |  | 92.6%
11129 | 2-undecyl-1-1-ethylamino-1-ethylcarboxyl quaternary imidazoline (CQI) | CCCCCCCCCCC/C1=N/CC[N+]1(CCO)CC(=O)O.[Cl-] | 混合型 | NaCl | 盐 | 饱和 | 3% NaCl | 30 | [5 empty] | 11.79487 | 18.20513 | 0 | 0 | 0 | 0 | 0 | 298K | 极化 | 200mg/L |  | 97%
11130 | 2-undecyl-1-1-ethylamino-1-ethylcarboxyl quaternary imidazoline (CQI) + NaI | CCCCCCCCCCC/C1=N/CC[N+]1(CCO)CC(=O)O.[Cl-] | 混合型 | NaCl | 盐 | 饱和 | 3% NaCl | 30 | [5 empty] | 11.79487 | 18.20513 | 0 | 0 | 0 | 0 | 0 | 298K | 极化 | 80mg/LCQI + 0.05 M NaI |  | 93.8%
11131 | 2-undecyl-1-1-ethylamino-1-ethylcarboxyl quaternary imidazoline (CQI) | CCCCCCCCCCC/C1=N/CC[N+]1(CCO)CC(=O)O.[Cl-] | 混合型 | NaCl | 盐 | 饱和 | 3% NaCl | 30 | [5 empty] | 11.79487 | 18.20513 | 0 | 0 | 0 | 0 | 0 | 313K | 极化 | 80mg/L |  | 91.3%
11132 | 2-undecyl-1-1-ethylamino-1-ethylcarboxyl quaternary imidazoline (CQI) | CCCCCCCCCCC/C1=N/CC[N+]1(CCO)CC(=O)O.[Cl-] | 阳极型 | Na2SO4 | 盐 | 饱和 | 3% Na2SO4 | [5 empty] | 30 | 9.71831 | 0 | 0 | 0 | 0 | 0 | 20.28169 | 298K | 极化 | 80mg/L |  | 76.9%
11133 | 2-undecyl-1-1-ethylamino-1-ethylcarboxyl quaternary imidazoline (CQI) | CCCCCCCCCCC/C1=N/CC[N+]1(CCO)CC(=O)O.[Cl-] | 阳极型 | NaCl Na2SO4 | 盐 | 饱和 | 3% Na2SO4 0.05M NaCl | 2.925 |  |  |  |  | 30 | 10.86831 | 1.775 | 0 | 0 | 0 | 0 | 20.28169 | 298K | 极化 | 80mg/L |  | 81.8%
11134 | 2-undecyl-1-1-ethylamino-1-ethylcarboxyl quaternary imidazoline (CQI) + NaI | CCCCCCCCCCC/C1=N/CC[N+]1(CCO)CC(=O)O.[Cl-] | 阳极型 | Na2SO4 | 盐 | 饱和 | 3% Na2SO4 | [5 empty] | 30 | 9.71831 | 0 | 0 | 0 | 0 | 0 | 20.28169 | 298K | 极化 | 80mg/LCQI + 0.05 M NaI |  | 89.7%
11135 | 1-乙酰胺乙基-2-烷基咪唑啉 | CCCCCCCCCCCCCCCCC/C1=N/CCN1CCNC(C)=O |  | NaCl | 盐 | 饱和 | 3% | 30 | [5 empty] | 11.79487 | 18.20513 | 0 | 0 | 0 | 0 | 0 | 298K | 失重法 | 100mg／L | 腐蚀时间72h | 94.1%
11136 | 1-尿素乙基-2-烷基咪唑啉 | CCCCCCCCCCCCCCCCC/C1=N/CCN1CCNC(N)=O |  | NaCl | 盐 | 饱和 | 3% | 30 | [5 empty] | 11.79487 | 18.20513 | 0 | 0 | 0 | 0 | 0 | 298K | 失重法 | 100mg／L | 腐蚀时间72h | 97.3%
11137 | 1-甲酸铵乙基-2-烷基咪唑啉 | CCCCCCCCCCCCCCCCC/C1=N/CCN1CCNC(=O)O |  | NaCl | 盐 | 饱和 | 3% | 30 | [5 empty] | 11.79487 | 18.20513 | 0 | 0 | 0 | 0 | 0 | 298K | 失重法 | 100mg／L | 腐蚀时间72h | 95.9%
11138 | 1-硫脲基-2-烷基咪唑啉 | CCCCCCCCCCCCCCCCC/C1=N/CCN1CCNC(N)=S |  | NaCl | 盐 | 饱和 | 3% | 30 | [5 empty] | 11.79487 | 18.20513 | 0 | 0 | 0 | 0 | 0 | 298K | 失重法 | 100mg／L | 腐蚀时间72h | 92.5%
11139 | 2-undecyl-1-hydroxyethyl imidazoline | CCCCCCCCCCC/C1=N/CCN1CCO | 混合型 | NaCl | 盐 | 饱和 | 3% | 30 | [5 empty] | 11.79487 | 18.20513 | 0 | 0 | 0 | 0 | 0 | 298K | 电化学阻抗谱 | 100ppm |  | 90.8%
11140 | 2-undecyl-1-hydroxyethyl imidazoline | CCCCCCCCCCC/C1=N/CCN1CCO | 混合型 | NaCl | 盐 | 饱和 | 3% | 30 | [5 empty] | 11.79487 | 18.20513 | 0 | 0 | 0 | 0 | 0 | 298K | 电化学阻抗谱 | 100ppm |  | 47.5% | 流速5m/s
11141 | 2-undecyl-1-hydroxyethyl imidazoline | CCCCCCCCCCC/C1=N/CCN1CCO | 混合型 | NaCl 1 mass% sand | 盐 | 饱和 | 3% | 30 | [5 empty] | 11.79487 | 18.20513 | 0 | 0 | 0 | 0 | 0 | 298K | 电化学阻抗谱 | 100ppm |  | 64.5% | 流速5m/s
11142 | 2undecyl-1-hydroxyethyl-1-hydroxyethyl quaternary imidazoline | CCCCCCCCCCC/C1=N/CC[N+]1(CCO)CCO.[Cl-] | 混合型 | NaCl | 盐 | 饱和 | 3% | 30 | [5 empty] | 11.79487 | 18.20513 | 0 | 0 | 0 | 0 | 0 | 298K | 电化学阻抗谱 | 100ppm |  | 99%
11143 | 2undecyl-1-hydroxyethyl-1-hydroxyethyl quaternary imidazoline | CCCCCCCCCCC/C1=N/CC[N+]1(CCO)CCO.[Cl-] | 混合型 | NaCl | 盐 | 饱和 | 3% | 30 | [5 empty] | 11.79487 | 18.20513 | 0 | 0 | 0 | 0 | 0 | 298K | 电化学阻抗谱 | 100ppm |  | 50.4% | 流速5m/s
11144 | 2undecyl-1-hydroxyethyl-1-hydroxyethyl quaternary imidazoline | CCCCCCCCCCC/C1=N/CC[N+]1(CCO)CCO.[Cl-] | 混合型 | NaCl 1 mass% sand | 盐 | 饱和 | 3% | 30 | [5 empty] | 11.79487 | 18.20513 | 0 | 0 | 0 | 0 | 0 | 298K | 电化学阻抗谱 | 100ppm |  | 69.9% | 流速5m/s
11145 | 1-胺乙基-2-十一烷基咪唑啉(AEI-11) | CCCCCCCCCCC/C1=N/CCN1CCN | 混合型（但以抑制阴极反应为主） | NaCl | 盐 | 饱和 | 3% | 30 | [5 empty] | 11.79487 | 18.20513 | 0 | 0 | 0 | 0 | 0 | 298K | 电化学阻抗谱 | 100mg/L |  | 87%
11146 | 1-羟乙基-2-十一烷基咪唑啉(HEI-11) | CCCCCCCCCCC/C1=N/CCN1CCO | 阳极型 | NaCl | 盐 | 饱和 | 3% | 30 | [5 empty] | 11.79487 | 18.20513 | 0 | 0 | 0 | 0 | 0 | 298K | 电化学阻抗谱 | 100mg/L |  | 91%
11147 | 2-undecyl-1-aminoethyl imidazoline (AEI-11) | CCCCCCCCCCC/C1=N/CCN1CCN | 混合型 | NaCl | 盐 | 饱和 | 3% | 30 | [5 empty] | 11.79487 | 18.20513 | 0 | 0 | 0 | 0 | 0 | 298K | 电化学阻抗谱 | 100ppm |  | 90.8%
11148 | 2-undecyl-1-aminoethyl imidazoline (AEI-11) | CCCCCCCCCCC/C1=N/CCN1CCN | 混合型 | NaCl | 盐 | 饱和 | 3% | 30 | [5 empty] | 11.79487 | 18.20513 | 0 | 0 | 0 | 0 | 0 | 298K | 电化学阻抗谱 | 100ppm |  | 36.4% | 流速5m/s
11149 | 2-undecyl-1-aminoethyl1-hydroxyethyl quaternary imidazoline | CCCCCCCCCCC/C1=N/CC[N+]1(CCN)CCO.[Cl-] | 混合型 | NaCl | 盐 | 饱和 | 3% | 30 | [5 empty] | 11.79487 | 18.20513 | 0 | 0 | 0 | 0 | 0 | 298K | 电化学阻抗谱 | 100ppm |  | 99.2%
11150 | 2-undecyl-1-aminoethyl1-hydroxyethyl quaternary imidazoline | CCCCCCCCCCC/C1=N/CC[N+]1(CCN)CCO.[Cl-] | 混合型 | NaCl | 盐 | 饱和 | 3% | 30 | [5 empty] | 11.79487 | 18.20513 | 0 | 0 | 0 | 0 | 0 | 298K | 电化学阻抗谱 | 100ppm |  | 80.9% | 流速5m/s
11151 | 2-undecyl-1-ethylamino imidazoline | CCCCCCCCCCC/C1=N/CCN1C(C)N | 阴极型 | NaCl | 盐 | 饱和 | 3% NaCl | 30 | [5 empty] | 11.79487 | 18.20513 | 0 | 0 | 0 | 0 | 0 | 298K | 极化 | 20mg/L | 浸泡30min | 60.35%
11152 | 2-undecyl-1-ethylamino imidazoline | CCCCCCCCCCC/C1=N/CCN1C(C)N | 阴极型 | NaCl | 盐 | 饱和 | 3% NaCl | 30 | [5 empty] | 11.79487 | 18.20513 | 0 | 0 | 0 | 0 | 0 | 298K | 极化 | 40mg/L | 浸泡30min | 61.51%
11153 | 2-undecyl-1-ethylamino imidazoline | CCCCCCCCCCC/C1=N/CCN1C(C)N | 阴极型 | NaCl | 盐 | 饱和 | 3% NaCl | 30 | [5 empty] | 11.79487 | 18.20513 | 0 | 0 | 0 | 0 | 0 | 298K | 极化 | 80mg/L | 浸泡30min | 70.23%
11154 | 2-undecyl-1-ethylamino imidazoline | CCCCCCCCCCC/C1=N/CCN1C(C)N | 阴极型 | NaCl | 盐 | 饱和 | 3% NaCl | 30 | [5 empty] | 11.79487 | 18.20513 | 0 | 0 | 0 | 0 | 0 | 298K | 极化 | 100mg/L | 浸泡30min | 72.05%
11155 | 2-undecyl-1-ethylamino imidazoline | CCCCCCCCCCC/C1=N/CCN1C(C)N |  | NaCl | 盐 | 饱和 | 3% NaCl | 30 | [5 empty] | 11.79487 | 18.20513 | 0 | 0 | 0 | 0 | 0 | 313K | 极化 | 80mg/L | 浸泡30min | 76.86%
11156 | 2-undecyl-1-ethylamino imidazoline | CCCCCCCCCCC/C1=N/CCN1C(C)N |  | NaCl | 盐 | 饱和 | 3% NaCl | 30 | [5 empty] | 11.79487 | 18.20513 | 0 | 0 | 0 | 0 | 0 | 323K | 极化 | 80mg/L | 浸泡30min | 78.42%
11157 | 2-undecyl-1-ethylamino imidazoline | CCCCCCCCCCC/C1=N/CCN1C(C)N |  | NaCl | 盐 | 饱和 | 3% NaCl | 30 | [5 empty] | 11.79487 | 18.20513 | 0 | 0 | 0 | 0 | 0 | 298K | 极化 | 80mg/L | 浸泡3h | 90.89%
11158 | 3-ethylamino-2-undecyl imidazoline (EUI) | CCCCCCCCCCC/C1=N/CCN1CCN | 阳极型 | K+ Na+ Mg2+ Ca2+ Cl- SO2-4 CO32- | 盐 | 饱和 | K+ 0.359g/L Na+ 9.378g/L Mg2+ 0.224g/L Ca2+ 1.086g/L Cl- 17.002 SO2-4 0.29g/L CO32- 0.089g/L | [6 empty] | 0 | 0 | 0 | 0 | 0 | 0 | 0 | 298K | 极化 | 5mg/L | 稳定30min | 81.3%
11159 | 3-ethylamino-2-undecyl imidazoline (EUI) | CCCCCCCCCCC/C1=N/CCN1CCN | 阳极型 | K+ Na+ Mg2+ Ca2+ Cl- SO2-4 CO32- | 盐 | 饱和 | K+ 0.359g/L Na+ 9.378g/L Mg2+ 0.224g/L Ca2+ 1.086g/L Cl- 17.002 SO2-4 0.29g/L CO32- 0.089g/L | [6 empty] | 0 | 0 | 0 | 0 | 0 | 0 | 0 | 298K | 极化 | 10mg/L | 稳定30min | 86.8%
11160 | 3-ethylamino-2-undecyl imidazoline (EUI) | CCCCCCCCCCC/C1=N/CCN1CCN | 阳极型 | K+ Na+ Mg2+ Ca2+ Cl- SO2-4 CO32- | 盐 | 饱和 | K+ 0.359g/L Na+ 9.378g/L Mg2+ 0.224g/L Ca2+ 1.086g/L Cl- 17.002 SO2-4 0.29g/L CO32- 0.089g/L | [6 empty] | 0 | 0 | 0 | 0 | 0 | 0 | 0 | 298K | 极化 | 15mg/L | 稳定30min | 90.2%
11161 | 3-ethylamino-2-undecyl imidazoline (EUI) | CCCCCCCCCCC/C1=N/CCN1CCN | 阳极型 | K+ Na+ Mg2+ Ca2+ Cl- SO2-4 CO32- | 盐 | 饱和 | K+ 0.359g/L Na+ 9.378g/L Mg2+ 0.224g/L Ca2+ 1.086g/L Cl- 17.002 SO2-4 0.29g/L CO32- 0.089g/L | [6 empty] | 0 | 0 | 0 | 0 | 0 | 0 | 0 | 298K | 极化 | 20mg/L | 稳定30min | 92.4%
11162 | 3-ethylamino-2-undecyl imidazoline (EUI) | CCCCCCCCCCC/C1=N/CCN1CCN | 阳极型 | K+ Na+ Mg2+ Ca2+ Cl- SO2-4 CO32- | 盐 | 饱和 | K+ 0.359g/L Na+ 9.378g/L Mg2+ 0.224g/L Ca2+ 1.086g/L Cl- 17.002 SO2-4 0.29g/L CO32- 0.089g/L | [6 empty] | 0 | 0 | 0 | 0 | 0 | 0 | 0 | 298K | 极化 | 25mg/L | 稳定30min | 93.4%
11163 | chloride-3-ethylamino-3-(2,3-two hydroxyl) propyl-2-undecyl imidazoline sodium phosphate | CCCCCCCCCCC/C1=N/CC[N+]1(CCN)CC(CO)OP(=O)(O)O.[Cl-] | 阳极型 | K+ Na+ Mg2+ Ca2+ Cl- SO2-4 CO32- | 盐 | 饱和 | K+ 0.359g/L Na+ 9.378g/L Mg2+ 0.224g/L Ca2+ 1.086g/L Cl- 17.002 SO2-4 0.29g/L CO32- 0.089g/L | [6 empty] | 0 | 0 | 0 | 0 | 0 | 0 | 0 | 298K | 极化 | 5mg/L | 稳定30min | 81.9%
11164 | chloride-3-ethylamino-3-(2,3-two hydroxyl) propyl-2-undecyl imidazoline sodium phosphate | CCCCCCCCCCC/C1=N/CC[N+]1(CCN)CC(CO)OP(=O)(O)O.[Cl-] | 阳极型 | K+ Na+ Mg2+ Ca2+ Cl- SO2-4 CO32- | 盐 | 饱和 | K+ 0.359g/L Na+ 9.378g/L Mg2+ 0.224g/L Ca2+ 1.086g/L Cl- 17.002 SO2-4 0.29g/L CO32- 0.089g/L | [6 empty] | 0 | 0 | 0 | 0 | 0 | 0 | 0 | 298K | 极化 | 10mg/L | 稳定30min | 87.2%
11165 | chloride-3-ethylamino-3-(2,3-two hydroxyl) propyl-2-undecyl imidazoline sodium phosphate | CCCCCCCCCCC/C1=N/CC[N+]1(CCN)CC(CO)OP(=O)(O)O.[Cl-] | 阳极型 | K+ Na+ Mg2+ Ca2+ Cl- SO2-4 CO32- | 盐 | 饱和 | K+ 0.359g/L Na+ 9.378g/L Mg2+ 0.224g/L Ca2+ 1.086g/L Cl- 17.002 SO2-4 0.29g/L CO32- 0.089g/L | [6 empty] | 0 | 0 | 0 | 0 | 0 | 0 | 0 | 298K | 极化 | 15mg/L | 稳定30min | 91.3%
11166 | chloride-3-ethylamino-3-(2,3-two hydroxyl) propyl-2-undecyl imidazoline sodium phosphate | CCCCCCCCCCC/C1=N/CC[N+]1(CCN)CC(CO)OP(=O)(O)O.[Cl-] | 阳极型 | K+ Na+ Mg2+ Ca2+ Cl- SO2-4 CO32- | 盐 | 饱和 | K+ 0.359g/L Na+ 9.378g/L Mg2+ 0.224g/L Ca2+ 1.086g/L Cl- 17.002 SO2-4 0.29g/L CO32- 0.089g/L | [6 empty] | 0 | 0 | 0 | 0 | 0 | 0 | 0 | 298K | 极化 | 20mg/L | 稳定30min | 92.9%
11167 | chloride-3-ethylamino-3-(2,3-two hydroxyl) propyl-2-undecyl imidazoline sodium phosphate | CCCCCCCCCCC/C1=N/CC[N+]1(CCN)CC(CO)OP(=O)(O)O.[Cl-] | 阳极型 | K+ Na+ Mg2+ Ca2+ Cl- SO2-4 CO32- | 盐 | 饱和 | K+ 0.359g/L Na+ 9.378g/L Mg2+ 0.224g/L Ca2+ 1.086g/L Cl- 17.002 SO2-4 0.29g/L CO32- 0.089g/L | [6 empty] | 0 | 0 | 0 | 0 | 0 | 0 | 0 | 298K | 极化 | 25mg/L | 稳定30min | 94.7%
11168 | carboxymertyl imidazoline (CMI-11) | CCCCCCCCCCC/C1=N/CCN1CCN | 混合型 | NaCl | 盐 | 饱和 | 3% NaCl | 30 | [5 empty] | 11.79487 | 18.20513 | 0 | 0 | 0 | 0 | 0 | 298K | 极化 | 100ppm |  | 96.1%
11169 | hydroxyethyl imidazoline (HEI-11) | CCCCCCCCCCC/C1=N/CCN1CCO | 混合型 | NaCl | 盐 | 饱和 | 3% NaCl | 30 | [5 empty] | 11.79487 | 18.20513 | 0 | 0 | 0 | 0 | 0 | 298K | 极化 | 100ppm |  | 96.5%
11170 | aminoethyl imidazoline (AEI-11) | CCCCCCCCCCC/C1=N/CCN1CC(=O)O | 混合型 | NaCl | 盐 | 饱和 | 3% NaCl | 30 | [5 empty] | 11.79487 | 18.20513 | 0 | 0 | 0 | 0 | 0 | 298K | 极化 | 100ppm |  | 97.8%
11171 | imidazoline (IM11) | CCCCCCCCCCC/C1=N/CCN1 | 混合型 | NaCl | 盐 | 饱和 | 3% NaCl | 30 | [5 empty] | 11.79487 | 18.20513 | 0 | 0 | 0 | 0 | 0 | 298K | 极化 | 100ppm |  | 88.4%
11172 | Dodecylamine | CCCCCCCCCCCCN | 阴极型 | NaCl | 盐 | 饱和 | 3% NaCl | 30 | [5 empty] | 11.79487 | 18.20513 | 0 | 0 | 0 | 0 | 0 | 323K | 极化 | 0.65mmol/L | OCP稳定1h | 51.2% | pH为4.9
11173 | Dodecylamine | CCCCCCCCCCCCN | 混合型 | NaCl | 盐 | 饱和 | 3% NaCl | 30 | [5 empty] | 11.79487 | 18.20513 | 0 | 0 | 0 | 0 | 0 | 323K | 极化 | 0.43mmol/L | OCP稳定1h | 97.2% | pH为6.9
11174 | 2-mercaptopyrimidine | S=c1nccc[nH]1 | 混合型（但以抑制阳极反应为主） | NaCl KCl NaHCO3 | 盐 | 饱和 | NaCl 34g/L KCl 0.4g/L NaHCO3 1.26g/L | 34 | 1.26 |  |  | 0.4 |  | 13.71252 | 20.82308 | 0.915 | 0 | 0 | 0.209396 | 0 | 313K | 极化 | 2.5mg/L | 浸泡2h | 98.8% | 溶液pH为5.3
11175 | 2-mercaptopyrimidine | S=c1nccc[nH]1 | 混合型（但以抑制阳极反应为主） | NaCl KCl NaHCO3 | 盐 | 饱和 | NaCl 34g/L KCl 0.4g/L NaHCO3 1.26g/L | 34 | 1.26 |  |  | 0.4 |  | 13.71252 | 20.82308 | 0.915 | 0 | 0 | 0.209396 | 0 | 313K | 极化 | 1mg/L | 浸泡2h | 98.4% | 溶液pH为5.3
11176 | 2-mercaptopyrimidine | S=c1nccc[nH]1 | 混合型（但以抑制阳极反应为主） | NaCl KCl NaHCO3 | 盐 | 饱和 | NaCl 34g/L KCl 0.4g/L NaHCO3 1.26g/L | 34 | 1.26 |  |  | 0.4 |  | 13.71252 | 20.82308 | 0.915 | 0 | 0 | 0.209396 | 0 | 313K | 极化 | 0.5mg/L | 浸泡2h | 98.3% | 溶液pH为5.3
11177 | 2-mercaptopyrimidine | S=c1nccc[nH]1 | 混合型（但以抑制阳极反应为主） | NaCl KCl NaHCO3 | 盐 | 饱和 | NaCl 34g/L KCl 0.4g/L NaHCO3 1.26g/L | 34 | 1.26 |  |  | 0.4 |  | 13.71252 | 20.82308 | 0.915 | 0 | 0 | 0.209396 | 0 | 313K | 极化 | 0.25mg/L | 浸泡2h | 97.7% | 溶液pH为5.3
11178 | 2-mercaptopyrimidine | S=c1nccc[nH]1 | 混合型（但以抑制阳极反应为主） | NaCl KCl NaHCO3 | 盐 | 饱和 | NaCl 34g/L KCl 0.4g/L NaHCO3 1.26g/L | 34 | 1.26 |  |  | 0.4 |  | 13.71252 | 20.82308 | 0.915 | 0 | 0 | 0.209396 | 0 | 313K | 极化 | 0.1mg/L | 浸泡2h | 82.1% | 溶液pH为5.3
11179 | 2-mercapto-4-methylpyrimidine hydrochloride | Cc1cc[nH]c(=S)[nH+]1.[Cl-] | 混合型（但以抑制阳极反应为主） | NaCl KCl NaHCO3 | 盐 | 饱和 | NaCl 34g/L KCl 0.4g/L NaHCO3 1.26g/L | 34 | 1.26 |  |  | 0.4 |  | 13.71252 | 20.82308 | 0.915 | 0 | 0 | 0.209396 | 0 | 313K | 极化 | 2.5mg/L | 浸泡2h | 99.4% | 溶液pH为5.3
11180 | 2-mercapto-4-methylpyrimidine hydrochloride | Cc1cc[nH]c(=S)[nH+]1.[Cl-] | 混合型（但以抑制阳极反应为主） | NaCl KCl NaHCO3 | 盐 | 饱和 | NaCl 34g/L KCl 0.4g/L NaHCO3 1.26g/L | 34 | 1.26 |  |  | 0.4 |  | 13.71252 | 20.82308 | 0.915 | 0 | 0 | 0.209396 | 0 | 313K | 极化 | 1mg/L | 浸泡2h | 98.7% | 溶液pH为5.3
11181 | 2-mercapto-4-methylpyrimidine hydrochloride | Cc1cc[nH]c(=S)[nH+]1.[Cl-] | 混合型（但以抑制阳极反应为主） | NaCl KCl NaHCO3 | 盐 | 饱和 | NaCl 34g/L KCl 0.4g/L NaHCO3 1.26g/L | 34 | 1.26 |  |  | 0.4 |  | 13.71252 | 20.82308 | 0.915 | 0 | 0 | 0.209396 | 0 | 313K | 极化 | 0.5mg/L | 浸泡2h | 97.5% | 溶液pH为5.3
11182 | 2-mercapto-4-methylpyrimidine hydrochloride | Cc1cc[nH]c(=S)[nH+]1.[Cl-] | 混合型（但以抑制阳极反应为主） | NaCl KCl NaHCO3 | 盐 | 饱和 | NaCl 34g/L KCl 0.4g/L NaHCO3 1.26g/L | 34 | 1.26 |  |  | 0.4 |  | 13.71252 | 20.82308 | 0.915 | 0 | 0 | 0.209396 | 0 | 313K | 极化 | 0.25mg/L | 浸泡2h | 92.9% | 溶液pH为5.3
11183 | 2-mercapto-4,6-dimethylpyrimidine | Cc1cc(C)[nH]c(=S)n1 | 混合型（但以抑制阳极反应为主） | NaCl KCl NaHCO3 | 盐 | 饱和 | NaCl 34g/L KCl 0.4g/L NaHCO3 1.26g/L | 34 | 1.26 |  |  | 0.4 |  | 13.71252 | 20.82308 | 0.915 | 0 | 0 | 0.209396 | 0 | 313K | 极化 | 1mg/L | 浸泡2h | 96.7% | 溶液pH为5.3
11184 | 2-mercapto-4,6-dimethylpyrimidine | Cc1cc(C)[nH]c(=S)n1 | 混合型（但以抑制阳极反应为主） | NaCl KCl NaHCO3 | 盐 | 饱和 | NaCl 34g/L KCl 0.4g/L NaHCO3 1.26g/L | 34 | 1.26 |  |  | 0.4 |  | 13.71252 | 20.82308 | 0.915 | 0 | 0 | 0.209396 | 0 | 313K | 极化 | 0.5mg/L | 浸泡2h | 90% | 溶液pH为5.3
11185 | 2-mercapto-4,6-dimethylpyrimidine | Cc1cc(C)[nH]c(=S)n1 | 混合型（但以抑制阳极反应为主） | NaCl KCl NaHCO3 | 盐 | 饱和 | NaCl 34g/L KCl 0.4g/L NaHCO3 1.26g/L | 34 | 1.26 |  |  | 0.4 |  | 13.71252 | 20.82308 | 0.915 | 0 | 0 | 0.209396 | 0 | 313K | 极化 | 0.2mg/L | 浸泡2h | 95% | 溶液pH为5.3
11186 | 2-mercapto-4,6-dimethylpyrimidine | Cc1cc(C)[nH]c(=S)n1 | 混合型（但以抑制阳极反应为主） | NaCl KCl NaHCO3 | 盐 | 饱和 | NaCl 34g/L KCl 0.4g/L NaHCO3 1.26g/L | 34 | 1.26 |  |  | 0.4 |  | 13.71252 | 20.82308 | 0.915 | 0 | 0 | 0.209396 | 0 | 313K | 极化 | 0.1mg/L | 浸泡2h | 83% | 溶液pH为5.3
11187 | 2-mercapto-4,6-dimethylpyrimidine hydrochloride | Cc1cc(C)[nH+]c(=S)[nH]1.[Cl-] | 混合型（但以抑制阳极反应为主） | NaCl KCl NaHCO3 | 盐 | 饱和 | NaCl 34g/L KCl 0.4g/L NaHCO3 1.26g/L | 34 | 1.26 |  |  | 0.4 |  | 13.71252 | 20.82308 | 0.915 | 0 | 0 | 0.209396 | 0 | 313K | 极化 | 2.5mg/L | 浸泡2h | 94.3% | 溶液pH为5.3
11188 | 2-mercapto-4,6-dimethylpyrimidine hydrochloride | Cc1cc(C)[nH+]c(=S)[nH]1.[Cl-] | 混合型（但以抑制阳极反应为主） | NaCl KCl NaHCO3 | 盐 | 饱和 | NaCl 34g/L KCl 0.4g/L NaHCO3 1.26g/L | 34 | 1.26 |  |  | 0.4 |  | 13.71252 | 20.82308 | 0.915 | 0 | 0 | 0.209396 | 0 | 313K | 极化 | 1mg/L | 浸泡2h | 95.8% | 溶液pH为5.3
11189 | 2-mercapto-4,6-dimethylpyrimidine hydrochloride | Cc1cc(C)[nH+]c(=S)[nH]1.[Cl-] | 混合型（但以抑制阳极反应为主） | NaCl KCl NaHCO3 | 盐 | 饱和 | NaCl 34g/L KCl 0.4g/L NaHCO3 1.26g/L | 34 | 1.26 |  |  | 0.4 |  | 13.71252 | 20.82308 | 0.915 | 0 | 0 | 0.209396 | 0 | 313K | 极化 | 0.5mg/L | 浸泡2h | 93.3% | 溶液pH为5.3
11190 | 2-mercapto-4,6-dimethylpyrimidine hydrochloride | Cc1cc(C)[nH+]c(=S)[nH]1.[Cl-] | 混合型（但以抑制阳极反应为主） | NaCl KCl NaHCO3 | 盐 | 饱和 | NaCl 34g/L KCl 0.4g/L NaHCO3 1.26g/L | 34 | 1.26 |  |  | 0.4 |  | 13.71252 | 20.82308 | 0.915 | 0 | 0 | 0.209396 | 0 | 313K | 极化 | 0.2mg/L | 浸泡2h | 87.5% | 溶液pH为5.3
11191 | 2-mercapto-4,6-dimethylpyrimidine hydrochloride | Cc1cc(C)[nH+]c(=S)[nH]1.[Cl-] | 混合型（但以抑制阳极反应为主） | NaCl KCl NaHCO3 | 盐 | 饱和 | NaCl 34g/L KCl 0.4g/L NaHCO3 1.26g/L | 34 | 1.26 |  |  | 0.4 |  | 13.71252 | 20.82308 | 0.915 | 0 | 0 | 0.209396 | 0 | 313K | 极化 | 0.1mg/L | 浸泡2h | 75% | 溶液pH为5.3
11192 | 2-mercaptopyrimidine | S=c1nccc[nH]1 | 混合型（但以抑制阳极反应为主） | NaCl KCl NaHCO3 | 盐 | 饱和 | NaCl 34g/L KCl 0.4g/L NaHCO3 1.26g/L | 34 | 1.26 |  |  | 0.4 |  | 13.71252 | 20.82308 | 0.915 | 0 | 0 | 0.209396 | 0 | 313K | 极化 | 2.5mg/L | 浸泡6h | 99.6% | 溶液pH为5.3
11193 | 2-mercaptopyrimidine | S=c1nccc[nH]1 | 混合型（但以抑制阳极反应为主） | NaCl KCl NaHCO3 | 盐 | 饱和 | NaCl 34g/L KCl 0.4g/L NaHCO3 1.26g/L | 34 | 1.26 |  |  | 0.4 |  | 13.71252 | 20.82308 | 0.915 | 0 | 0 | 0.209396 | 0 | 313K | 极化 | 1mg/L | 浸泡6h | 99.1% | 溶液pH为5.3
11194 | 2-mercaptopyrimidine | S=c1nccc[nH]1 | 混合型（但以抑制阳极反应为主） | NaCl KCl NaHCO3 | 盐 | 饱和 | NaCl 34g/L KCl 0.4g/L NaHCO3 1.26g/L | 34 | 1.26 |  |  | 0.4 |  | 13.71252 | 20.82308 | 0.915 | 0 | 0 | 0.209396 | 0 | 313K | 极化 | 0.5mg/L | 浸泡6h | 98.9% | 溶液pH为5.3
11195 | 2-mercaptopyrimidine | S=c1nccc[nH]1 | 混合型（但以抑制阳极反应为主） | NaCl KCl NaHCO3 | 盐 | 饱和 | NaCl 34g/L KCl 0.4g/L NaHCO3 1.26g/L | 34 | 1.26 |  |  | 0.4 |  | 13.71252 | 20.82308 | 0.915 | 0 | 0 | 0.209396 | 0 | 313K | 极化 | 0.25mg/L | 浸泡6h | 98.2% | 溶液pH为5.3
11196 | 2-mercaptopyrimidine | S=c1nccc[nH]1 | 混合型（但以抑制阳极反应为主） | NaCl KCl NaHCO3 | 盐 | 饱和 | NaCl 34g/L KCl 0.4g/L NaHCO3 1.26g/L | 34 | 1.26 |  |  | 0.4 |  | 13.71252 | 20.82308 | 0.915 | 0 | 0 | 0.209396 | 0 | 313K | 极化 | 0.1mg/L | 浸泡6h | 90.1% | 溶液pH为5.3
11197 | 2-mercapto-4-methylpyrimidine hydrochloride | Cc1cc[nH]c(=S)[nH+]1.[Cl-] | 混合型（但以抑制阳极反应为主） | NaCl KCl NaHCO3 | 盐 | 饱和 | NaCl 34g/L KCl 0.4g/L NaHCO3 1.26g/L | 34 | 1.26 |  |  | 0.4 |  | 13.71252 | 20.82308 | 0.915 | 0 | 0 | 0.209396 | 0 | 313K | 极化 | 2.5mg/L | 浸泡6h | 99.7% | 溶液pH为5.3
11198 | 2-mercapto-4-methylpyrimidine hydrochloride | Cc1cc[nH]c(=S)[nH+]1.[Cl-] | 混合型（但以抑制阳极反应为主） | NaCl KCl NaHCO3 | 盐 | 饱和 | NaCl 34g/L KCl 0.4g/L NaHCO3 1.26g/L | 34 | 1.26 |  |  | 0.4 |  | 13.71252 | 20.82308 | 0.915 | 0 | 0 | 0.209396 | 0 | 313K | 极化 | 1mg/L | 浸泡6h | 99.2% | 溶液pH为5.3
11199 | 2-mercapto-4-methylpyrimidine hydrochloride | Cc1cc[nH]c(=S)[nH+]1.[Cl-] | 混合型（但以抑制阳极反应为主） | NaCl KCl NaHCO3 | 盐 | 饱和 | NaCl 34g/L KCl 0.4g/L NaHCO3 1.26g/L | 34 | 1.26 |  |  | 0.4 |  | 13.71252 | 20.82308 | 0.915 | 0 | 0 | 0.209396 | 0 | 313K | 极化 | 0.5mg/L | 浸泡6h | 98.2% | 溶液pH为5.3
11200 | 2-mercapto-4-methylpyrimidine hydrochloride | Cc1cc[nH]c(=S)[nH+]1.[Cl-] | 混合型（但以抑制阳极反应为主） | NaCl KCl NaHCO3 | 盐 | 饱和 | NaCl 34g/L KCl 0.4g/L NaHCO3 1.26g/L | 34 | 1.26 |  |  | 0.4 |  | 13.71252 | 20.82308 | 0.915 | 0 | 0 | 0.209396 | 0 | 313K | 极化 | 0.25mg/L | 浸泡6h | 95.5% | 溶液pH为5.3
11201 | 2-mercapto-4,6-dimethylpyrimidine | Cc1cc(C)[nH]c(=S)n1 | 混合型（但以抑制阳极反应为主） | NaCl KCl NaHCO3 | 盐 | 饱和 | NaCl 34g/L KCl 0.4g/L NaHCO3 1.26g/L | 34 | 1.26 |  |  | 0.4 |  | 13.71252 | 20.82308 | 0.915 | 0 | 0 | 0.209396 | 0 | 313K | 极化 | 1mg/L | 浸泡6h | 98.2% | 溶液pH为5.3
11202 | 2-mercapto-4,6-dimethylpyrimidine | Cc1cc(C)[nH]c(=S)n1 | 混合型（但以抑制阳极反应为主） | NaCl KCl NaHCO3 | 盐 | 饱和 | NaCl 34g/L KCl 0.4g/L NaHCO3 1.26g/L | 34 | 1.26 |  |  | 0.4 |  | 13.71252 | 20.82308 | 0.915 | 0 | 0 | 0.209396 | 0 | 313K | 极化 | 0.5mg/L | 浸泡6h | 95.7% | 溶液pH为5.3
11203 | 2-mercapto-4,6-dimethylpyrimidine | Cc1cc(C)[nH]c(=S)n1 | 混合型（但以抑制阳极反应为主） | NaCl KCl NaHCO3 | 盐 | 饱和 | NaCl 34g/L KCl 0.4g/L NaHCO3 1.26g/L | 34 | 1.26 |  |  | 0.4 |  | 13.71252 | 20.82308 | 0.915 | 0 | 0 | 0.209396 | 0 | 313K | 极化 | 0.2mg/L | 浸泡6h | 96.9% | 溶液pH为5.3
11204 | 2-mercapto-4,6-dimethylpyrimidine | Cc1cc(C)[nH]c(=S)n1 | 混合型（但以抑制阳极反应为主） | NaCl KCl NaHCO3 | 盐 | 饱和 | NaCl 34g/L KCl 0.4g/L NaHCO3 1.26g/L | 34 | 1.26 |  |  | 0.4 |  | 13.71252 | 20.82308 | 0.915 | 0 | 0 | 0.209396 | 0 | 313K | 极化 | 0.1mg/L | 浸泡6h | 90% | 溶液pH为5.3
11205 | 2-mercapto-4,6-dimethylpyrimidine hydrochloride | Cc1cc(C)[nH+]c(=S)[nH]1.[Cl-] | 混合型（但以抑制阳极反应为主） | NaCl KCl NaHCO3 | 盐 | 饱和 | NaCl 34g/L KCl 0.4g/L NaHCO3 1.26g/L | 34 | 1.26 |  |  | 0.4 |  | 13.71252 | 20.82308 | 0.915 | 0 | 0 | 0.209396 | 0 | 313K | 极化 | 2.5mg/L | 浸泡6h | 97% | 溶液pH为5.3
11206 | 2-mercapto-4,6-dimethylpyrimidine hydrochloride | Cc1cc(C)[nH+]c(=S)[nH]1.[Cl-] | 混合型（但以抑制阳极反应为主） | NaCl KCl NaHCO3 | 盐 | 饱和 | NaCl 34g/L KCl 0.4g/L NaHCO3 1.26g/L | 34 | 1.26 |  |  | 0.4 |  | 13.71252 | 20.82308 | 0.915 | 0 | 0 | 0.209396 | 0 | 313K | 极化 | 1mg/L | 浸泡6h | 98.5% | 溶液pH为5.3
11207 | 2-mercapto-4,6-dimethylpyrimidine hydrochloride | Cc1cc(C)[nH+]c(=S)[nH]1.[Cl-] | 混合型（但以抑制阳极反应为主） | NaCl KCl NaHCO3 | 盐 | 饱和 | NaCl 34g/L KCl 0.4g/L NaHCO3 1.26g/L | 34 | 1.26 |  |  | 0.4 |  | 13.71252 | 20.82308 | 0.915 | 0 | 0 | 0.209396 | 0 | 313K | 极化 | 0.5mg/L | 浸泡6h | 97.1% | 溶液pH为5.3
11208 | 2-mercapto-4,6-dimethylpyrimidine hydrochloride | Cc1cc(C)[nH+]c(=S)[nH]1.[Cl-] | 混合型（但以抑制阳极反应为主） | NaCl KCl NaHCO3 | 盐 | 饱和 | NaCl 34g/L KCl 0.4g/L NaHCO3 1.26g/L | 34 | 1.26 |  |  | 0.4 |  | 13.71252 | 20.82308 | 0.915 | 0 | 0 | 0.209396 | 0 | 313K | 极化 | 0.2mg/L | 浸泡6h | 90.4% | 溶液pH为5.3
11209 | 2-mercapto-4,6-dimethylpyrimidine hydrochloride | Cc1cc(C)[nH+]c(=S)[nH]1.[Cl-] | 混合型（但以抑制阳极反应为主） | NaCl KCl NaHCO3 | 盐 | 饱和 | NaCl 34g/L KCl 0.4g/L NaHCO3 1.26g/L | 34 | 1.26 |  |  | 0.4 |  | 13.71252 | 20.82308 | 0.915 | 0 | 0 | 0.209396 | 0 | 313K | 极化 | 0.1mg/L | 浸泡6h | 88.9% | 溶液pH为5.3
11210 | 2-mercapto-4,6-dimethylpyrimidine | Cc1cc(C)[nH]c(=S)n1 | 混合型（但以抑制阳极反应为主） | NaCl KCl NaHCO3 MgCl2 CaCl2 Na2SO4 | 盐 | 饱和 | NaCl 24.5g/L KCl 0.66g/L NaHCO3 0.2g/L MgCl2 5.2g/L CaCl2 1.16g/L Na2SO4 4.09g/L | 24.5 | 0.2 | 1.16 | 5.2 | 0.66 | 4.09 | 11.01217 | 19.81032 | 0.1452381 | 0.418018 | 1.313684 | 0.3455034 | 2.76507 | 313K | 极化 | 25mg/L | 浸泡2h | 99.1% | 溶液pH为5.3
11211 | 2-mercapto-4,6-dimethylpyrimidine | Cc1cc(C)[nH]c(=S)n1 | 混合型（但以抑制阳极反应为主） | NaCl KCl NaHCO3 MgCl2 CaCl2 Na2SO4 | 盐 | 饱和 | NaCl 24.5g/L KCl 0.66g/L NaHCO3 0.2g/L MgCl2 5.2g/L CaCl2 1.16g/L Na2SO4 4.09g/L | 24.5 | 0.2 | 1.16 | 5.2 | 0.66 | 4.09 | 11.01217 | 19.81032 | 0.1452381 | 0.418018 | 1.313684 | 0.3455034 | 2.76507 | 313K | 极化 | 10mg/L | 浸泡2h | 98% | 溶液pH为5.3
11212 | 2-mercapto-4,6-dimethylpyrimidine | Cc1cc(C)[nH]c(=S)n1 | 混合型（但以抑制阳极反应为主） | NaCl KCl NaHCO3 MgCl2 CaCl2 Na2SO4 | 盐 | 饱和 | NaCl 24.5g/L KCl 0.66g/L NaHCO3 0.2g/L MgCl2 5.2g/L CaCl2 1.16g/L Na2SO4 4.09g/L | 24.5 | 0.2 | 1.16 | 5.2 | 0.66 | 4.09 | 11.01217 | 19.81032 | 0.1452381 | 0.418018 | 1.313684 | 0.3455034 | 2.76507 | 313K | 极化 | 2.5mg/L | 浸泡2h | 98.3% | 溶液pH为5.3
11213 | 2-mercapto-4,6-dimethylpyrimidine | Cc1cc(C)[nH]c(=S)n1 | 混合型（但以抑制阳极反应为主） | NaCl KCl NaHCO3 MgCl2 CaCl2 Na2SO4 | 盐 | 饱和 | NaCl 24.5g/L KCl 0.66g/L NaHCO3 0.2g/L MgCl2 5.2g/L CaCl2 1.16g/L Na2SO4 4.09g/L | 24.5 | 0.2 | 1.16 | 5.2 | 0.66 | 4.09 | 11.01217 | 19.81032 | 0.1452381 | 0.418018 | 1.313684 | 0.3455034 | 2.76507 | 313K | 极化 | 1mg/L | 浸泡2h | 97.8% | 溶液pH为5.3
11214 | 2-mercapto-4,6-dimethylpyrimidine | Cc1cc(C)[nH]c(=S)n1 | 混合型（但以抑制阳极反应为主） | NaCl KCl NaHCO3 MgCl2 CaCl2 Na2SO4 | 盐 | 饱和 | NaCl 24.5g/L KCl 0.66g/L NaHCO3 0.2g/L MgCl2 5.2g/L CaCl2 1.16g/L Na2SO4 4.09g/L | 24.5 | 0.2 | 1.16 | 5.2 | 0.66 | 4.09 | 11.01217 | 19.81032 | 0.1452381 | 0.418018 | 1.313684 | 0.3455034 | 2.76507 | 313K | 极化 | 0.5mg/L | 浸泡2h | 95.9% | 溶液pH为5.3
11215 | 2-mercapto-4,6-dimethylpyrimidine | Cc1cc(C)[nH]c(=S)n1 | 混合型（但以抑制阳极反应为主） | NaCl KCl NaHCO3 MgCl2 CaCl2 Na2SO4 | 盐 | 饱和 | NaCl 24.5g/L KCl 0.66g/L NaHCO3 0.2g/L MgCl2 5.2g/L CaCl2 1.16g/L Na2SO4 4.09g/L | 24.5 | 0.2 | 1.16 | 5.2 | 0.66 | 4.09 | 11.01217 | 19.81032 | 0.1452381 | 0.418018 | 1.313684 | 0.3455034 | 2.76507 | 313K | 极化 | 0.2mg/L | 浸泡2h | 93.7% | 溶液pH为5.3
11216 | 2-mercapto-4,6-dimethylpyrimidine | Cc1cc(C)[nH]c(=S)n1 | 混合型（但以抑制阳极反应为主） | NaCl KCl NaHCO3 MgCl2 CaCl2 Na2SO4 | 盐 | 饱和 | NaCl 24.5g/L KCl 0.66g/L NaHCO3 0.2g/L MgCl2 5.2g/L CaCl2 1.16g/L Na2SO4 4.09g/L | 24.5 | 0.2 | 1.16 | 5.2 | 0.66 | 4.09 | 11.01217 | 19.81032 | 0.1452381 | 0.418018 | 1.313684 | 0.3455034 | 2.76507 | 313K | 极化 | 0.1mg/L | 浸泡2h | 88.3% | 溶液pH为5.3
11217 | 2-mercapto-4,6-dimethylpyrimidine | Cc1cc(C)[nH]c(=S)n1 | 混合型（但以抑制阳极反应为主） | NaCl KCl NaHCO3 MgCl2 CaCl2 Na2SO4 | 盐 | 饱和 | NaCl 24.5g/L KCl 0.66g/L NaHCO3 0.2g/L MgCl2 5.2g/L CaCl2 1.16g/L Na2SO4 4.09g/L | 24.5 | 0.2 | 1.16 | 5.2 | 0.66 | 4.09 | 11.01217 | 19.81032 | 0.1452381 | 0.418018 | 1.313684 | 0.3455034 | 2.76507 | 313K | 极化 | 25mg/L | 浸泡6h | 99.6% | 溶液pH为5.3
11218 | 2-mercapto-4,6-dimethylpyrimidine | Cc1cc(C)[nH]c(=S)n1 | 混合型（但以抑制阳极反应为主） | NaCl KCl NaHCO3 MgCl2 CaCl2 Na2SO4 | 盐 | 饱和 | NaCl 24.5g/L KCl 0.66g/L NaHCO3 0.2g/L MgCl2 5.2g/L CaCl2 1.16g/L Na2SO4 4.09g/L | 24.5 | 0.2 | 1.16 | 5.2 | 0.66 | 4.09 | 11.01217 | 19.81032 | 0.1452381 | 0.418018 | 1.313684 | 0.3455034 | 2.76507 | 313K | 极化 | 10mg/L | 浸泡6h | 99.4% | 溶液pH为5.3
11219 | 2-mercapto-4,6-dimethylpyrimidine | Cc1cc(C)[nH]c(=S)n1 | 混合型（但以抑制阳极反应为主） | NaCl KCl NaHCO3 MgCl2 CaCl2 Na2SO4 | 盐 | 饱和 | NaCl 24.5g/L KCl 0.66g/L NaHCO3 0.2g/L MgCl2 5.2g/L CaCl2 1.16g/L Na2SO4 4.09g/L | 24.5 | 0.2 | 1.16 | 5.2 | 0.66 | 4.09 | 11.01217 | 19.81032 | 0.1452381 | 0.418018 | 1.313684 | 0.3455034 | 2.76507 | 313K | 极化 | 2.5mg/L | 浸泡6h | 98.8% | 溶液pH为5.3
11220 | 2-mercapto-4,6-dimethylpyrimidine | Cc1cc(C)[nH]c(=S)n1 | 混合型（但以抑制阳极反应为主） | NaCl KCl NaHCO3 MgCl2 CaCl2 Na2SO4 | 盐 | 饱和 | NaCl 24.5g/L KCl 0.66g/L NaHCO3 0.2g/L MgCl2 5.2g/L CaCl2 1.16g/L Na2SO4 4.09g/L | 24.5 | 0.2 | 1.16 | 5.2 | 0.66 | 4.09 | 11.01217 | 19.81032 | 0.1452381 | 0.418018 | 1.313684 | 0.3455034 | 2.76507 | 313K | 极化 | 1mg/L | 浸泡6h | 98.6% | 溶液pH为5.3
11221 | 2-mercapto-4,6-dimethylpyrimidine | Cc1cc(C)[nH]c(=S)n1 | 混合型（但以抑制阳极反应为主） | NaCl KCl NaHCO3 MgCl2 CaCl2 Na2SO4 | 盐 | 饱和 | NaCl 24.5g/L KCl 0.66g/L NaHCO3 0.2g/L MgCl2 5.2g/L CaCl2 1.16g/L Na2SO4 4.09g/L | 24.5 | 0.2 | 1.16 | 5.2 | 0.66 | 4.09 | 11.01217 | 19.81032 | 0.1452381 | 0.418018 | 1.313684 | 0.3455034 | 2.76507 | 313K | 极化 | 0.5mg/L | 浸泡6h | 97.6% | 溶液pH为5.3
11222 | 2-mercapto-4,6-dimethylpyrimidine | Cc1cc(C)[nH]c(=S)n1 | 混合型（但以抑制阳极反应为主） | NaCl KCl NaHCO3 MgCl2 CaCl2 Na2SO4 | 盐 | 饱和 | NaCl 24.5g/L KCl 0.66g/L NaHCO3 0.2g/L MgCl2 5.2g/L CaCl2 1.16g/L Na2SO4 4.09g/L | 24.5 | 0.2 | 1.16 | 5.2 | 0.66 | 4.09 | 11.01217 | 19.81032 | 0.1452381 | 0.418018 | 1.313684 | 0.3455034 | 2.76507 | 313K | 极化 | 0.2mg/L | 浸泡6h | 95.6% | 溶液pH为5.3
11223 | 2-mercapto-4,6-dimethylpyrimidine | Cc1cc(C)[nH]c(=S)n1 | 混合型（但以抑制阳极反应为主） | NaCl KCl NaHCO3 MgCl2 CaCl2 Na2SO4 | 盐 | 饱和 | NaCl 24.5g/L KCl 0.66g/L NaHCO3 0.2g/L MgCl2 5.2g/L CaCl2 1.16g/L Na2SO4 4.09g/L | 24.5 | 0.2 | 1.16 | 5.2 | 0.66 | 4.09 | 11.01217 | 19.81032 | 0.1452381 | 0.418018 | 1.313684 | 0.3455034 | 2.76507 | 313K | 极化 | 0.1mg/L | 浸泡6h | 90.4% | 溶液pH为5.3
11224 | 2-mercapto-4,6-dimethylpyrimidine hydrochloride | Cc1cc(C)[nH+]c(=S)[nH]1.[Cl-] | 混合型（但以抑制阳极反应为主） | NaCl KCl NaHCO3 MgCl2 CaCl2 Na2SO4 | 盐 | 饱和 | NaCl 24.5g/L KCl 0.66g/L NaHCO3 0.2g/L MgCl2 5.2g/L CaCl2 1.16g/L Na2SO4 4.09g/L | 24.5 | 0.2 | 1.16 | 5.2 | 0.66 | 4.09 | 11.01217 | 19.81032 | 0.1452381 | 0.418018 | 1.313684 | 0.3455034 | 2.76507 | 313K | 极化 | 2.5mg/L | 浸泡2h | 96.9% | 溶液pH为5.3
11225 | 2-mercapto-4,6-dimethylpyrimidine hydrochloride | Cc1cc(C)[nH+]c(=S)[nH]1.[Cl-] | 混合型（但以抑制阳极反应为主） | NaCl KCl NaHCO3 MgCl2 CaCl2 Na2SO4 | 盐 | 饱和 | NaCl 24.5g/L KCl 0.66g/L NaHCO3 0.2g/L MgCl2 5.2g/L CaCl2 1.16g/L Na2SO4 4.09g/L | 24.5 | 0.2 | 1.16 | 5.2 | 0.66 | 4.09 | 11.01217 | 19.81032 | 0.1452381 | 0.418018 | 1.313684 | 0.3455034 | 2.76507 | 313K | 极化 | 1mg/L | 浸泡2h | 96.5% | 溶液pH为5.3
11226 | 2-mercapto-4,6-dimethylpyrimidine hydrochloride | Cc1cc(C)[nH+]c(=S)[nH]1.[Cl-] | 混合型（但以抑制阳极反应为主） | NaCl KCl NaHCO3 MgCl2 CaCl2 Na2SO4 | 盐 | 饱和 | NaCl 24.5g/L KCl 0.66g/L NaHCO3 0.2g/L MgCl2 5.2g/L CaCl2 1.16g/L Na2SO4 4.09g/L | 24.5 | 0.2 | 1.16 | 5.2 | 0.66 | 4.09 | 11.01217 | 19.81032 | 0.1452381 | 0.418018 | 1.313684 | 0.3455034 | 2.76507 | 313K | 极化 | 0.5mg/L | 浸泡2h | 95.5% | 溶液pH为5.3
11227 | 2-mercapto-4,6-dimethylpyrimidine hydrochloride | Cc1cc(C)[nH+]c(=S)[nH]1.[Cl-] | 混合型（但以抑制阳极反应为主） | NaCl KCl NaHCO3 MgCl2 CaCl2 Na2SO4 | 盐 | 饱和 | NaCl 24.5g/L KCl 0.66g/L NaHCO3 0.2g/L MgCl2 5.2g/L CaCl2 1.16g/L Na2SO4 4.09g/L | 24.5 | 0.2 | 1.16 | 5.2 | 0.66 | 4.09 | 11.01217 | 19.81032 | 0.1452381 | 0.418018 | 1.313684 | 0.3455034 | 2.76507 | 313K | 极化 | 0.2mg/L | 浸泡2h | 93.8% | 溶液pH为5.3
11228 | 2-mercapto-4,6-dimethylpyrimidine hydrochloride | Cc1cc(C)[nH+]c(=S)[nH]1.[Cl-] | 混合型（但以抑制阳极反应为主） | NaCl KCl NaHCO3 MgCl2 CaCl2 Na2SO4 | 盐 | 饱和 | NaCl 24.5g/L KCl 0.66g/L NaHCO3 0.2g/L MgCl2 5.2g/L CaCl2 1.16g/L Na2SO4 4.09g/L | 24.5 | 0.2 | 1.16 | 5.2 | 0.66 | 4.09 | 11.01217 | 19.81032 | 0.1452381 | 0.418018 | 1.313684 | 0.3455034 | 2.76507 | 313K | 极化 | 0.1mg/L | 浸泡2h | 81.4% | 溶液pH为5.3
11229 | 2-mercapto-4,6-dimethylpyrimidine hydrochloride | Cc1cc(C)[nH+]c(=S)[nH]1.[Cl-] | 混合型（但以抑制阳极反应为主） | NaCl KCl NaHCO3 MgCl2 CaCl2 Na2SO4 | 盐 | 饱和 | NaCl 24.5g/L KCl 0.66g/L NaHCO3 0.2g/L MgCl2 5.2g/L CaCl2 1.16g/L Na2SO4 4.09g/L | 24.5 | 0.2 | 1.16 | 5.2 | 0.66 | 4.09 | 11.01217 | 19.81032 | 0.1452381 | 0.418018 | 1.313684 | 0.3455034 | 2.76507 | 313K | 极化 | 0.05mg/L | 浸泡2h | 54.5% | 溶液pH为5.3
11230 | 2-mercapto-4,6-dimethylpyrimidine hydrochloride | Cc1cc(C)[nH+]c(=S)[nH]1.[Cl-] | 混合型（但以抑制阳极反应为主） | NaCl KCl NaHCO3 MgCl2 CaCl2 Na2SO4 | 盐 | 饱和 | NaCl 24.5g/L KCl 0.66g/L NaHCO3 0.2g/L MgCl2 5.2g/L CaCl2 1.16g/L Na2SO4 4.09g/L | 24.5 | 0.2 | 1.16 | 5.2 | 0.66 | 4.09 | 11.01217 | 19.81032 | 0.1452381 | 0.418018 | 1.313684 | 0.3455034 | 2.76507 | 313K | 极化 | 2.5mg/L | 浸泡6h | 98.3% | 溶液pH为5.3
11231 | 2-mercapto-4,6-dimethylpyrimidine hydrochloride | Cc1cc(C)[nH+]c(=S)[nH]1.[Cl-] | 混合型（但以抑制阳极反应为主） | NaCl KCl NaHCO3 MgCl2 CaCl2 Na2SO4 | 盐 | 饱和 | NaCl 24.5g/L KCl 0.66g/L NaHCO3 0.2g/L MgCl2 5.2g/L CaCl2 1.16g/L Na2SO4 4.09g/L | 24.5 | 0.2 | 1.16 | 5.2 | 0.66 | 4.09 | 11.01217 | 19.81032 | 0.1452381 | 0.418018 | 1.313684 | 0.3455034 | 2.76507 | 313K | 极化 | 1mg/L | 浸泡6h | 97.6% | 溶液pH为5.3
11232 | 2-mercapto-4,6-dimethylpyrimidine hydrochloride | Cc1cc(C)[nH+]c(=S)[nH]1.[Cl-] | 混合型（但以抑制阳极反应为主） | NaCl KCl NaHCO3 MgCl2 CaCl2 Na2SO4 | 盐 | 饱和 | NaCl 24.5g/L KCl 0.66g/L NaHCO3 0.2g/L MgCl2 5.2g/L CaCl2 1.16g/L Na2SO4 4.09g/L | 24.5 | 0.2 | 1.16 | 5.2 | 0.66 | 4.09 | 11.01217 | 19.81032 | 0.1452381 | 0.418018 | 1.313684 | 0.3455034 | 2.76507 | 313K | 极化 | 0.5mg/L | 浸泡6h | 97.1% | 溶液pH为5.3
11233 | 2-mercapto-4,6-dimethylpyrimidine hydrochloride | Cc1cc(C)[nH+]c(=S)[nH]1.[Cl-] | 混合型（但以抑制阳极反应为主） | NaCl KCl NaHCO3 MgCl2 CaCl2 Na2SO4 | 盐 | 饱和 | NaCl 24.5g/L KCl 0.66g/L NaHCO3 0.2g/L MgCl2 5.2g/L CaCl2 1.16g/L Na2SO4 4.09g/L | 24.5 | 0.2 | 1.16 | 5.2 | 0.66 | 4.09 | 11.01217 | 19.81032 | 0.1452381 | 0.418018 | 1.313684 | 0.3455034 | 2.76507 | 313K | 极化 | 0.2mg/L | 浸泡6h | 96% | 溶液pH为5.3
11234 | 2-mercapto-4,6-dimethylpyrimidine hydrochloride | Cc1cc(C)[nH+]c(=S)[nH]1.[Cl-] | 混合型（但以抑制阳极反应为主） | NaCl KCl NaHCO3 MgCl2 CaCl2 Na2SO4 | 盐 | 饱和 | NaCl 24.5g/L KCl 0.66g/L NaHCO3 0.2g/L MgCl2 5.2g/L CaCl2 1.16g/L Na2SO4 4.09g/L | 24.5 | 0.2 | 1.16 | 5.2 | 0.66 | 4.09 | 11.01217 | 19.81032 | 0.1452381 | 0.418018 | 1.313684 | 0.3455034 | 2.76507 | 313K | 极化 | 0.1mg/L | 浸泡6h | 84.9% | 溶液pH为5.3
11235 | 2-mercapto-4,6-dimethylpyrimidine hydrochloride | Cc1cc(C)[nH+]c(=S)[nH]1.[Cl-] | 混合型（但以抑制阳极反应为主） | NaCl KCl NaHCO3 MgCl2 CaCl2 Na2SO4 | 盐 | 饱和 | NaCl 24.5g/L KCl 0.66g/L NaHCO3 0.2g/L MgCl2 5.2g/L CaCl2 1.16g/L Na2SO4 4.09g/L | 24.5 | 0.2 | 1.16 | 5.2 | 0.66 | 4.09 | 11.01217 | 19.81032 | 0.1452381 | 0.418018 | 1.313684 | 0.3455034 | 2.76507 | 313K | 极化 | 0.05mg/L | 浸泡6h | 63% | 溶液pH为5.3
11236 | 2-mercaptopyrimidine | S=c1nccc[nH]1 | 混合型（但以抑制阳极反应为主） | NaCl KCl NaHCO3 MgCl2 CaCl2 Na2SO4 | 盐 | 饱和 | NaCl 24.5g/L KCl 0.66g/L NaHCO3 0.2g/L MgCl2 5.2g/L CaCl2 1.16g/L Na2SO4 4.09g/L | 24.5 | 0.2 | 1.16 | 5.2 | 0.66 | 4.09 | 11.01217 | 19.81032 | 0.1452381 | 0.418018 | 1.313684 | 0.3455034 | 2.76507 | 353K | 极化 | 2.5mg/L | 浸泡2h | 98.2% | 溶液pH为5.3
11237 | 2-mercaptopyrimidine | S=c1nccc[nH]1 | 混合型（但以抑制阳极反应为主） | NaCl KCl NaHCO3 MgCl2 CaCl2 Na2SO4 | 盐 | 饱和 | NaCl 24.5g/L KCl 0.66g/L NaHCO3 0.2g/L MgCl2 5.2g/L CaCl2 1.16g/L Na2SO4 4.09g/L | 24.5 | 0.2 | 1.16 | 5.2 | 0.66 | 4.09 | 11.01217 | 19.81032 | 0.1452381 | 0.418018 | 1.313684 | 0.3455034 | 2.76507 | 353K | 极化 | 1mg/L | 浸泡2h | 97.9% | 溶液pH为5.3
11238 | 2-mercaptopyrimidine | S=c1nccc[nH]1 | 混合型（但以抑制阳极反应为主） | NaCl KCl NaHCO3 MgCl2 CaCl2 Na2SO4 | 盐 | 饱和 | NaCl 24.5g/L KCl 0.66g/L NaHCO3 0.2g/L MgCl2 5.2g/L CaCl2 1.16g/L Na2SO4 4.09g/L | 24.5 | 0.2 | 1.16 | 5.2 | 0.66 | 4.09 | 11.01217 | 19.81032 | 0.1452381 | 0.418018 | 1.313684 | 0.3455034 | 2.76507 | 353K | 极化 | 0.5mg/L | 浸泡2h | 93.7% | 溶液pH为5.3
11239 | 2-mercaptopyrimidine | S=c1nccc[nH]1 | 混合型（但以抑制阳极反应为主） | NaCl KCl NaHCO3 MgCl2 CaCl2 Na2SO4 | 盐 | 饱和 | NaCl 24.5g/L KCl 0.66g/L NaHCO3 0.2g/L MgCl2 5.2g/L CaCl2 1.16g/L Na2SO4 4.09g/L | 24.5 | 0.2 | 1.16 | 5.2 | 0.66 | 4.09 | 11.01217 | 19.81032 | 0.1452381 | 0.418018 | 1.313684 | 0.3455034 | 2.76507 | 353K | 极化 | 0.25mg/L | 浸泡2h | 93.5% | 溶液pH为5.3
11240 | 2-mercaptopyrimidine | S=c1nccc[nH]1 | 混合型（但以抑制阳极反应为主） | NaCl KCl NaHCO3 MgCl2 CaCl2 Na2SO4 | 盐 | 饱和 | NaCl 24.5g/L KCl 0.66g/L NaHCO3 0.2g/L MgCl2 5.2g/L CaCl2 1.16g/L Na2SO4 4.09g/L | 24.5 | 0.2 | 1.16 | 5.2 | 0.66 | 4.09 | 11.01217 | 19.81032 | 0.1452381 | 0.418018 | 1.313684 | 0.3455034 | 2.76507 | 353K | 极化 | 0.1mg/L | 浸泡2h | 81.2% | 溶液pH为5.3
11241 | 2-mercapto-4-methylpyrimidine hydrochloride | Cc1cc[nH]c(=S)[nH+]1.[Cl-] | 混合型（但以抑制阳极反应为主） | NaCl KCl NaHCO3 MgCl2 CaCl2 Na2SO4 | 盐 | 饱和 | NaCl 24.5g/L KCl 0.66g/L NaHCO3 0.2g/L MgCl2 5.2g/L CaCl2 1.16g/L Na2SO4 4.09g/L | 24.5 | 0.2 | 1.16 | 5.2 | 0.66 | 4.09 | 11.01217 | 19.81032 | 0.1452381 | 0.418018 | 1.313684 | 0.3455034 | 2.76507 | 353K | 极化 | 2.5mg/L | 浸泡2h | 86% | 溶液pH为5.3
11242 | 2-mercapto-4-methylpyrimidine hydrochloride | Cc1cc[nH]c(=S)[nH+]1.[Cl-] | 混合型（但以抑制阳极反应为主） | NaCl KCl NaHCO3 MgCl2 CaCl2 Na2SO4 | 盐 | 饱和 | NaCl 24.5g/L KCl 0.66g/L NaHCO3 0.2g/L MgCl2 5.2g/L CaCl2 1.16g/L Na2SO4 4.09g/L | 24.5 | 0.2 | 1.16 | 5.2 | 0.66 | 4.09 | 11.01217 | 19.81032 | 0.1452381 | 0.418018 | 1.313684 | 0.3455034 | 2.76507 | 353K | 极化 | 1mg/L | 浸泡2h | 89.7% | 溶液pH为5.3
11243 | 2-mercapto-4-methylpyrimidine hydrochloride | Cc1cc[nH]c(=S)[nH+]1.[Cl-] | 混合型（但以抑制阳极反应为主） | NaCl KCl NaHCO3 MgCl2 CaCl2 Na2SO4 | 盐 | 饱和 | NaCl 24.5g/L KCl 0.66g/L NaHCO3 0.2g/L MgCl2 5.2g/L CaCl2 1.16g/L Na2SO4 4.09g/L | 24.5 | 0.2 | 1.16 | 5.2 | 0.66 | 4.09 | 11.01217 | 19.81032 | 0.1452381 | 0.418018 | 1.313684 | 0.3455034 | 2.76507 | 353K | 极化 | 0.5mg/L | 浸泡2h | 88.1% | 溶液pH为5.3
11244 | 2-mercapto-4-methylpyrimidine hydrochloride | Cc1cc[nH]c(=S)[nH+]1.[Cl-] | 混合型（但以抑制阳极反应为主） | NaCl KCl NaHCO3 MgCl2 CaCl2 Na2SO4 | 盐 | 饱和 | NaCl 24.5g/L KCl 0.66g/L NaHCO3 0.2g/L MgCl2 5.2g/L CaCl2 1.16g/L Na2SO4 4.09g/L | 24.5 | 0.2 | 1.16 | 5.2 | 0.66 | 4.09 | 11.01217 | 19.81032 | 0.1452381 | 0.418018 | 1.313684 | 0.3455034 | 2.76507 | 353K | 极化 | 0.25mg/L | 浸泡2h | 87.2% | 溶液pH为5.3
11245 | 2-mercapto-4,6-dimethylpyrimidine | Cc1cc(C)[nH]c(=S)n1 | 混合型（但以抑制阳极反应为主） | NaCl KCl NaHCO3 MgCl2 CaCl2 Na2SO4 | 盐 | 饱和 | NaCl 24.5g/L KCl 0.66g/L NaHCO3 0.2g/L MgCl2 5.2g/L CaCl2 1.16g/L Na2SO4 4.09g/L | 24.5 | 0.2 | 1.16 | 5.2 | 0.66 | 4.09 | 11.01217 | 19.81032 | 0.1452381 | 0.418018 | 1.313684 | 0.3455034 | 2.76507 | 353K | 极化 | 5mg/L | 浸泡2h | 94.5% | 溶液pH为5.3
11246 | 2-mercapto-4,6-dimethylpyrimidine | Cc1cc(C)[nH]c(=S)n1 | 混合型（但以抑制阳极反应为主） | NaCl KCl NaHCO3 MgCl2 CaCl2 Na2SO4 | 盐 | 饱和 | NaCl 24.5g/L KCl 0.66g/L NaHCO3 0.2g/L MgCl2 5.2g/L CaCl2 1.16g/L Na2SO4 4.09g/L | 24.5 | 0.2 | 1.16 | 5.2 | 0.66 | 4.09 | 11.01217 | 19.81032 | 0.1452381 | 0.418018 | 1.313684 | 0.3455034 | 2.76507 | 353K | 极化 | 1mg/L | 浸泡2h | 92.8% | 溶液pH为5.3
11247 | 2-mercapto-4,6-dimethylpyrimidine | Cc1cc(C)[nH]c(=S)n1 | 混合型（但以抑制阳极反应为主） | NaCl KCl NaHCO3 MgCl2 CaCl2 Na2SO4 | 盐 | 饱和 | NaCl 24.5g/L KCl 0.66g/L NaHCO3 0.2g/L MgCl2 5.2g/L CaCl2 1.16g/L Na2SO4 4.09g/L | 24.5 | 0.2 | 1.16 | 5.2 | 0.66 | 4.09 | 11.01217 | 19.81032 | 0.1452381 | 0.418018 | 1.313684 | 0.3455034 | 2.76507 | 353K | 极化 | 0.5mg/L | 浸泡2h | 89.3% | 溶液pH为5.3
11248 | 2-mercapto-4,6-dimethylpyrimidine | Cc1cc(C)[nH]c(=S)n1 | 混合型（但以抑制阳极反应为主） | NaCl KCl NaHCO3 MgCl2 CaCl2 Na2SO4 | 盐 | 饱和 | NaCl 24.5g/L KCl 0.66g/L NaHCO3 0.2g/L MgCl2 5.2g/L CaCl2 1.16g/L Na2SO4 4.09g/L | 24.5 | 0.2 | 1.16 | 5.2 | 0.66 | 4.09 | 11.01217 | 19.81032 | 0.1452381 | 0.418018 | 1.313684 | 0.3455034 | 2.76507 | 353K | 极化 | 0.25mg/L | 浸泡2h | 82.8% | 溶液pH为5.3
11249 | 2-mercapto-4,6-dimethylpyrimidine | Cc1cc(C)[nH]c(=S)n1 | 混合型（但以抑制阳极反应为主） | NaCl KCl NaHCO3 MgCl2 CaCl2 Na2SO4 | 盐 | 饱和 | NaCl 24.5g/L KCl 0.66g/L NaHCO3 0.2g/L MgCl2 5.2g/L CaCl2 1.16g/L Na2SO4 4.09g/L | 24.5 | 0.2 | 1.16 | 5.2 | 0.66 | 4.09 | 11.01217 | 19.81032 | 0.1452381 | 0.418018 | 1.313684 | 0.3455034 | 2.76507 | 353K | 极化 | 0.1mg/L | 浸泡2h | 67.8% | 溶液pH为5.3
11250 | 2-mercapto-4,6-dimethylpyrimidine hydrochloride | Cc1cc(C)[nH+]c(=S)[nH]1.[Cl-] | 混合型（但以抑制阳极反应为主） | NaCl KCl NaHCO3 MgCl2 CaCl2 Na2SO4 | 盐 | 饱和 | NaCl 24.5g/L KCl 0.66g/L NaHCO3 0.2g/L MgCl2 5.2g/L CaCl2 1.16g/L Na2SO4 4.09g/L | 24.5 | 0.2 | 1.16 | 5.2 | 0.66 | 4.09 | 11.01217 | 19.81032 | 0.1452381 | 0.418018 | 1.313684 | 0.3455034 | 2.76507 | 353K | 极化 | 25mg/L | 浸泡2h | 95.1% | 溶液pH为5.3
11251 | 2-mercapto-4,6-dimethylpyrimidine hydrochloride | Cc1cc(C)[nH+]c(=S)[nH]1.[Cl-] | 混合型（但以抑制阳极反应为主） | NaCl KCl NaHCO3 MgCl2 CaCl2 Na2SO4 | 盐 | 饱和 | NaCl 24.5g/L KCl 0.66g/L NaHCO3 0.2g/L MgCl2 5.2g/L CaCl2 1.16g/L Na2SO4 4.09g/L | 24.5 | 0.2 | 1.16 | 5.2 | 0.66 | 4.09 | 11.01217 | 19.81032 | 0.1452381 | 0.418018 | 1.313684 | 0.3455034 | 2.76507 | 353K | 极化 | 2.5mg/L | 浸泡2h | 91.4% | 溶液pH为5.3
11252 | 2-mercapto-4,6-dimethylpyrimidine hydrochloride | Cc1cc(C)[nH+]c(=S)[nH]1.[Cl-] | 混合型（但以抑制阳极反应为主） | NaCl KCl NaHCO3 MgCl2 CaCl2 Na2SO4 | 盐 | 饱和 | NaCl 24.5g/L KCl 0.66g/L NaHCO3 0.2g/L MgCl2 5.2g/L CaCl2 1.16g/L Na2SO4 4.09g/L | 24.5 | 0.2 | 1.16 | 5.2 | 0.66 | 4.09 | 11.01217 | 19.81032 | 0.1452381 | 0.418018 | 1.313684 | 0.3455034 | 2.76507 | 353K | 极化 | 0.25mg/L | 浸泡2h | 68.9% | 溶液pH为5.3
11253 | 2-mercapto-4,6-dimethylpyrimidine hydrochloride | Cc1cc(C)[nH+]c(=S)[nH]1.[Cl-] | 混合型（但以抑制阳极反应为主） | NaCl KCl NaHCO3 MgCl2 CaCl2 Na2SO4 | 盐 | 饱和 | NaCl 24.5g/L KCl 0.66g/L NaHCO3 0.2g/L MgCl2 5.2g/L CaCl2 1.16g/L Na2SO4 4.09g/L | 24.5 | 0.2 | 1.16 | 5.2 | 0.66 | 4.09 | 11.01217 | 19.81032 | 0.1452381 | 0.418018 | 1.313684 | 0.3455034 | 2.76507 | 363K | 极化 | 5mg/L | 浸泡2h | 86.1% | 溶液pH为5.3
11254 | 2-mercapto-4,6-dimethylpyrimidine hydrochloride | Cc1cc(C)[nH+]c(=S)[nH]1.[Cl-] | 混合型（但以抑制阳极反应为主） | NaCl KCl NaHCO3 MgCl2 CaCl2 Na2SO4 | 盐 | 饱和 | NaCl 24.5g/L KCl 0.66g/L NaHCO3 0.2g/L MgCl2 5.2g/L CaCl2 1.16g/L Na2SO4 4.09g/L | 24.5 | 0.2 | 1.16 | 5.2 | 0.66 | 4.09 | 11.01217 | 19.81032 | 0.1452381 | 0.418018 | 1.313684 | 0.3455034 | 2.76507 | 363K | 极化 | 2.5mg/L | 浸泡2h | 85% | 溶液pH为5.3
11255 | 2-mercapto-4,6-dimethylpyrimidine hydrochloride | Cc1cc(C)[nH+]c(=S)[nH]1.[Cl-] | 混合型（但以抑制阳极反应为主） | NaCl KCl NaHCO3 MgCl2 CaCl2 Na2SO4 | 盐 | 饱和 | NaCl 24.5g/L KCl 0.66g/L NaHCO3 0.2g/L MgCl2 5.2g/L CaCl2 1.16g/L Na2SO4 4.09g/L | 24.5 | 0.2 | 1.16 | 5.2 | 0.66 | 4.09 | 11.01217 | 19.81032 | 0.1452381 | 0.418018 | 1.313684 | 0.3455034 | 2.76507 | 363K | 极化 | 1mg/L | 浸泡2h | 75.7% | 溶液pH为5.3
11256 | 2-mercapto-4,6-dimethylpyrimidine hydrochloride | Cc1cc(C)[nH+]c(=S)[nH]1.[Cl-] | 混合型（但以抑制阳极反应为主） | NaCl KCl NaHCO3 MgCl2 CaCl2 Na2SO4 | 盐 | 饱和 | NaCl 24.5g/L KCl 0.66g/L NaHCO3 0.2g/L MgCl2 5.2g/L CaCl2 1.16g/L Na2SO4 4.09g/L | 24.5 | 0.2 | 1.16 | 5.2 | 0.66 | 4.09 | 11.01217 | 19.81032 | 0.1452381 | 0.418018 | 1.313684 | 0.3455034 | 2.76507 | 363K | 极化 | 0.5mg/L | 浸泡2h | 76.5% | 溶液pH为5.3
11257 | 2-mercapto-4,6-dimethylpyrimidine hydrochloride | Cc1cc(C)[nH+]c(=S)[nH]1.[Cl-] | 混合型（但以抑制阳极反应为主） | NaCl KCl NaHCO3 MgCl2 CaCl2 Na2SO4 | 盐 | 饱和 | NaCl 24.5g/L KCl 0.66g/L NaHCO3 0.2g/L MgCl2 5.2g/L CaCl2 1.16g/L Na2SO4 4.09g/L | 24.5 | 0.2 | 1.16 | 5.2 | 0.66 | 4.09 | 11.01217 | 19.81032 | 0.1452381 | 0.418018 | 1.313684 | 0.3455034 | 2.76507 | 363K | 极化 | 0.25mg/L | 浸泡2h | 83% | 溶液pH为5.3
11258 | 2-mercaptopyrimidine | S=c1nccc[nH]1 | 混合型（但以抑制阳极反应为主） | NaCl KCl NaHCO3 MgCl2 CaCl2 Na2SO4 | 盐 | 饱和 | NaCl 24.5g/L KCl 0.66g/L NaHCO3 0.2g/L MgCl2 5.2g/L CaCl2 1.16g/L Na2SO4 4.09g/L | 24.5 | 0.2 | 1.16 | 5.2 | 0.66 | 4.09 | 11.01217 | 19.81032 | 0.1452381 | 0.418018 | 1.313684 | 0.3455034 | 2.76507 | 353K | 极化 | 2.5mg/L | 浸泡6h | 98.6% | 溶液pH为5.3
11259 | 2-mercaptopyrimidine | S=c1nccc[nH]1 | 混合型（但以抑制阳极反应为主） | NaCl KCl NaHCO3 MgCl2 CaCl2 Na2SO4 | 盐 | 饱和 | NaCl 24.5g/L KCl 0.66g/L NaHCO3 0.2g/L MgCl2 5.2g/L CaCl2 1.16g/L Na2SO4 4.09g/L | 24.5 | 0.2 | 1.16 | 5.2 | 0.66 | 4.09 | 11.01217 | 19.81032 | 0.1452381 | 0.418018 | 1.313684 | 0.3455034 | 2.76507 | 353K | 极化 | 1mg/L | 浸泡6h | 98.2% | 溶液pH为5.3
11260 | 2-mercaptopyrimidine | S=c1nccc[nH]1 | 混合型（但以抑制阳极反应为主） | NaCl KCl NaHCO3 MgCl2 CaCl2 Na2SO4 | 盐 | 饱和 | NaCl 24.5g/L KCl 0.66g/L NaHCO3 0.2g/L MgCl2 5.2g/L CaCl2 1.16g/L Na2SO4 4.09g/L | 24.5 | 0.2 | 1.16 | 5.2 | 0.66 | 4.09 | 11.01217 | 19.81032 | 0.1452381 | 0.418018 | 1.313684 | 0.3455034 | 2.76507 | 353K | 极化 | 0.5mg/L | 浸泡6h | 96.5% | 溶液pH为5.3
11261 | 2-mercaptopyrimidine | S=c1nccc[nH]1 | 混合型（但以抑制阳极反应为主） | NaCl KCl NaHCO3 MgCl2 CaCl2 Na2SO4 | 盐 | 饱和 | NaCl 24.5g/L KCl 0.66g/L NaHCO3 0.2g/L MgCl2 5.2g/L CaCl2 1.16g/L Na2SO4 4.09g/L | 24.5 | 0.2 | 1.16 | 5.2 | 0.66 | 4.09 | 11.01217 | 19.81032 | 0.1452381 | 0.418018 | 1.313684 | 0.3455034 | 2.76507 | 353K | 极化 | 0.25mg/L | 浸泡6h | 95.1% | 溶液pH为5.3
11262 | 2-mercaptopyrimidine | S=c1nccc[nH]1 | 混合型（但以抑制阳极反应为主） | NaCl KCl NaHCO3 MgCl2 CaCl2 Na2SO4 | 盐 | 饱和 | NaCl 24.5g/L KCl 0.66g/L NaHCO3 0.2g/L MgCl2 5.2g/L CaCl2 1.16g/L Na2SO4 4.09g/L | 24.5 | 0.2 | 1.16 | 5.2 | 0.66 | 4.09 | 11.01217 | 19.81032 | 0.1452381 | 0.418018 | 1.313684 | 0.3455034 | 2.76507 | 353K | 极化 | 0.1mg/L | 浸泡6h | 78.3% | 溶液pH为5.3
11263 | 2-mercapto-4-methylpyrimidine hydrochloride | Cc1cc[nH]c(=S)[nH+]1.[Cl-] | 混合型（但以抑制阳极反应为主） | NaCl KCl NaHCO3 MgCl2 CaCl2 Na2SO4 | 盐 | 饱和 | NaCl 24.5g/L KCl 0.66g/L NaHCO3 0.2g/L MgCl2 5.2g/L CaCl2 1.16g/L Na2SO4 4.09g/L | 24.5 | 0.2 | 1.16 | 5.2 | 0.66 | 4.09 | 11.01217 | 19.81032 | 0.1452381 | 0.418018 | 1.313684 | 0.3455034 | 2.76507 | 353K | 极化 | 2.5mg/L | 浸泡6h | 96.5% | 溶液pH为5.3
11264 | 2-mercapto-4-methylpyrimidine hydrochloride | Cc1cc[nH]c(=S)[nH+]1.[Cl-] | 混合型（但以抑制阳极反应为主） | NaCl KCl NaHCO3 MgCl2 CaCl2 Na2SO4 | 盐 | 饱和 | NaCl 24.5g/L KCl 0.66g/L NaHCO3 0.2g/L MgCl2 5.2g/L CaCl2 1.16g/L Na2SO4 4.09g/L | 24.5 | 0.2 | 1.16 | 5.2 | 0.66 | 4.09 | 11.01217 | 19.81032 | 0.1452381 | 0.418018 | 1.313684 | 0.3455034 | 2.76507 | 353K | 极化 | 1mg/L | 浸泡6h | 96.5% | 溶液pH为5.3
11265 | 2-mercapto-4-methylpyrimidine hydrochloride | Cc1cc[nH]c(=S)[nH+]1.[Cl-] | 混合型（但以抑制阳极反应为主） | NaCl KCl NaHCO3 MgCl2 CaCl2 Na2SO4 | 盐 | 饱和 | NaCl 24.5g/L KCl 0.66g/L NaHCO3 0.2g/L MgCl2 5.2g/L CaCl2 1.16g/L Na2SO4 4.09g/L | 24.5 | 0.2 | 1.16 | 5.2 | 0.66 | 4.09 | 11.01217 | 19.81032 | 0.1452381 | 0.418018 | 1.313684 | 0.3455034 | 2.76507 | 353K | 极化 | 0.5mg/L | 浸泡6h | 96.5% | 溶液pH为5.3
11266 | 2-mercapto-4-methylpyrimidine hydrochloride | Cc1cc[nH]c(=S)[nH+]1.[Cl-] | 混合型（但以抑制阳极反应为主） | NaCl KCl NaHCO3 MgCl2 CaCl2 Na2SO4 | 盐 | 饱和 | NaCl 24.5g/L KCl 0.66g/L NaHCO3 0.2g/L MgCl2 5.2g/L CaCl2 1.16g/L Na2SO4 4.09g/L | 24.5 | 0.2 | 1.16 | 5.2 | 0.66 | 4.09 | 11.01217 | 19.81032 | 0.1452381 | 0.418018 | 1.313684 | 0.3455034 | 2.76507 | 353K | 极化 | 0.25mg/L | 浸泡6h | 96.5% | 溶液pH为5.3
11267 | 2-mercapto-4,6-dimethylpyrimidine | Cc1cc(C)[nH]c(=S)n1 | 混合型（但以抑制阳极反应为主） | NaCl KCl NaHCO3 MgCl2 CaCl2 Na2SO4 | 盐 | 饱和 | NaCl 24.5g/L KCl 0.66g/L NaHCO3 0.2g/L MgCl2 5.2g/L CaCl2 1.16g/L Na2SO4 4.09g/L | 24.5 | 0.2 | 1.16 | 5.2 | 0.66 | 4.09 | 11.01217 | 19.81032 | 0.1452381 | 0.418018 | 1.313684 | 0.3455034 | 2.76507 | 353K | 极化 | 5mg/L | 浸泡6h | 97.3% | 溶液pH为5.3
11268 | 2-mercapto-4,6-dimethylpyrimidine | Cc1cc(C)[nH]c(=S)n1 | 混合型（但以抑制阳极反应为主） | NaCl KCl NaHCO3 MgCl2 CaCl2 Na2SO4 | 盐 | 饱和 | NaCl 24.5g/L KCl 0.66g/L NaHCO3 0.2g/L MgCl2 5.2g/L CaCl2 1.16g/L Na2SO4 4.09g/L | 24.5 | 0.2 | 1.16 | 5.2 | 0.66 | 4.09 | 11.01217 | 19.81032 | 0.1452381 | 0.418018 | 1.313684 | 0.3455034 | 2.76507 | 353K | 极化 | 1mg/L | 浸泡6h | 95% | 溶液pH为5.3
11269 | 2-mercapto-4,6-dimethylpyrimidine | Cc1cc(C)[nH]c(=S)n1 | 混合型（但以抑制阳极反应为主） | NaCl KCl NaHCO3 MgCl2 CaCl2 Na2SO4 | 盐 | 饱和 | NaCl 24.5g/L KCl 0.66g/L NaHCO3 0.2g/L MgCl2 5.2g/L CaCl2 1.16g/L Na2SO4 4.09g/L | 24.5 | 0.2 | 1.16 | 5.2 | 0.66 | 4.09 | 11.01217 | 19.81032 | 0.1452381 | 0.418018 | 1.313684 | 0.3455034 | 2.76507 | 353K | 极化 | 0.5mg/L | 浸泡6h | 91.6% | 溶液pH为5.3
11270 | 2-mercapto-4,6-dimethylpyrimidine | Cc1cc(C)[nH]c(=S)n1 | 混合型（但以抑制阳极反应为主） | NaCl KCl NaHCO3 MgCl2 CaCl2 Na2SO4 | 盐 | 饱和 | NaCl 24.5g/L KCl 0.66g/L NaHCO3 0.2g/L MgCl2 5.2g/L CaCl2 1.16g/L Na2SO4 4.09g/L | 24.5 | 0.2 | 1.16 | 5.2 | 0.66 | 4.09 | 11.01217 | 19.81032 | 0.1452381 | 0.418018 | 1.313684 | 0.3455034 | 2.76507 | 353K | 极化 | 0.25mg/L | 浸泡6h | 88.3% | 溶液pH为5.3
11271 | 2-mercapto-4,6-dimethylpyrimidine | Cc1cc(C)[nH]c(=S)n1 | 混合型（但以抑制阳极反应为主） | NaCl KCl NaHCO3 MgCl2 CaCl2 Na2SO4 | 盐 | 饱和 | NaCl 24.5g/L KCl 0.66g/L NaHCO3 0.2g/L MgCl2 5.2g/L CaCl2 1.16g/L Na2SO4 4.09g/L | 24.5 | 0.2 | 1.16 | 5.2 | 0.66 | 4.09 | 11.01217 | 19.81032 | 0.1452381 | 0.418018 | 1.313684 | 0.3455034 | 2.76507 | 353K | 极化 | 0.1mg/L | 浸泡6h | 89.3% | 溶液pH为5.3
11272 | 2-mercapto-4,6-dimethylpyrimidine hydrochloride | Cc1cc(C)[nH+]c(=S)[nH]1.[Cl-] | 混合型（但以抑制阳极反应为主） | NaCl KCl NaHCO3 MgCl2 CaCl2 Na2SO4 | 盐 | 饱和 | NaCl 24.5g/L KCl 0.66g/L NaHCO3 0.2g/L MgCl2 5.2g/L CaCl2 1.16g/L Na2SO4 4.09g/L | 24.5 | 0.2 | 1.16 | 5.2 | 0.66 | 4.09 | 11.01217 | 19.81032 | 0.1452381 | 0.418018 | 1.313684 | 0.3455034 | 2.76507 | 353K | 极化 | 25mg/L | 浸泡6h | 96.2% | 溶液pH为5.3
11273 | 2-mercapto-4,6-dimethylpyrimidine hydrochloride | Cc1cc(C)[nH+]c(=S)[nH]1.[Cl-] | 混合型（但以抑制阳极反应为主） | NaCl KCl NaHCO3 MgCl2 CaCl2 Na2SO4 | 盐 | 饱和 | NaCl 24.5g/L KCl 0.66g/L NaHCO3 0.2g/L MgCl2 5.2g/L CaCl2 1.16g/L Na2SO4 4.09g/L | 24.5 | 0.2 | 1.16 | 5.2 | 0.66 | 4.09 | 11.01217 | 19.81032 | 0.1452381 | 0.418018 | 1.313684 | 0.3455034 | 2.76507 | 353K | 极化 | 2.5mg/L | 浸泡6h | 94.1% | 溶液pH为5.3
11274 | 2-mercapto-4,6-dimethylpyrimidine hydrochloride | Cc1cc(C)[nH+]c(=S)[nH]1.[Cl-] | 混合型（但以抑制阳极反应为主） | NaCl KCl NaHCO3 MgCl2 CaCl2 Na2SO4 | 盐 | 饱和 | NaCl 24.5g/L KCl 0.66g/L NaHCO3 0.2g/L MgCl2 5.2g/L CaCl2 1.16g/L Na2SO4 4.09g/L | 24.5 | 0.2 | 1.16 | 5.2 | 0.66 | 4.09 | 11.01217 | 19.81032 | 0.1452381 | 0.418018 | 1.313684 | 0.3455034 | 2.76507 | 353K | 极化 | 0.25mg/L | 浸泡6h | 71.3% | 溶液pH为5.3
11275 | 2-mercapto-4,6-dimethylpyrimidine hydrochloride | Cc1cc(C)[nH+]c(=S)[nH]1.[Cl-] | 混合型（但以抑制阳极反应为主） | NaCl KCl NaHCO3 MgCl2 CaCl2 Na2SO4 | 盐 | 饱和 | NaCl 24.5g/L KCl 0.66g/L NaHCO3 0.2g/L MgCl2 5.2g/L CaCl2 1.16g/L Na2SO4 4.09g/L | 24.5 | 0.2 | 1.16 | 5.2 | 0.66 | 4.09 | 11.01217 | 19.81032 | 0.1452381 | 0.418018 | 1.313684 | 0.3455034 | 2.76507 | 363K | 极化 | 5mg/L | 浸泡6h | 90.5% | 溶液pH为5.3
11276 | 2-mercapto-4,6-dimethylpyrimidine hydrochloride | Cc1cc(C)[nH+]c(=S)[nH]1.[Cl-] | 混合型（但以抑制阳极反应为主） | NaCl KCl NaHCO3 MgCl2 CaCl2 Na2SO4 | 盐 | 饱和 | NaCl 24.5g/L KCl 0.66g/L NaHCO3 0.2g/L MgCl2 5.2g/L CaCl2 1.16g/L Na2SO4 4.09g/L | 24.5 | 0.2 | 1.16 | 5.2 | 0.66 | 4.09 | 11.01217 | 19.81032 | 0.1452381 | 0.418018 | 1.313684 | 0.3455034 | 2.76507 | 363K | 极化 | 2.5mg/L | 浸泡6h | 89.9% | 溶液pH为5.3
11277 | 2-mercapto-4,6-dimethylpyrimidine hydrochloride | Cc1cc(C)[nH+]c(=S)[nH]1.[Cl-] | 混合型（但以抑制阳极反应为主） | NaCl KCl NaHCO3 MgCl2 CaCl2 Na2SO4 | 盐 | 饱和 | NaCl 24.5g/L KCl 0.66g/L NaHCO3 0.2g/L MgCl2 5.2g/L CaCl2 1.16g/L Na2SO4 4.09g/L | 24.5 | 0.2 | 1.16 | 5.2 | 0.66 | 4.09 | 11.01217 | 19.81032 | 0.1452381 | 0.418018 | 1.313684 | 0.3455034 | 2.76507 | 363K | 极化 | 1mg/L | 浸泡6h | 83% | 溶液pH为5.3
11278 | 2-mercapto-4,6-dimethylpyrimidine hydrochloride | Cc1cc(C)[nH+]c(=S)[nH]1.[Cl-] | 混合型（但以抑制阳极反应为主） | NaCl KCl NaHCO3 MgCl2 CaCl2 Na2SO4 | 盐 | 饱和 | NaCl 24.5g/L KCl 0.66g/L NaHCO3 0.2g/L MgCl2 5.2g/L CaCl2 1.16g/L Na2SO4 4.09g/L | 24.5 | 0.2 | 1.16 | 5.2 | 0.66 | 4.09 | 11.01217 | 19.81032 | 0.1452381 | 0.418018 | 1.313684 | 0.3455034 | 2.76507 | 363K | 极化 | 0.5mg/L | 浸泡6h | 80.7% | 溶液pH为5.3
11279 | 2-mercapto-4,6-dimethylpyrimidine hydrochloride | Cc1cc(C)[nH+]c(=S)[nH]1.[Cl-] | 混合型（但以抑制阳极反应为主） | NaCl KCl NaHCO3 MgCl2 CaCl2 Na2SO4 | 盐 | 饱和 | NaCl 24.5g/L KCl 0.66g/L NaHCO3 0.2g/L MgCl2 5.2g/L CaCl2 1.16g/L Na2SO4 4.09g/L | 24.5 | 0.2 | 1.16 | 5.2 | 0.66 | 4.09 | 11.01217 | 19.81032 | 0.1452381 | 0.418018 | 1.313684 | 0.3455034 | 2.76507 | 363K | 极化 | 0.25mg/L | 浸泡6h | 88.7% | 溶液pH为5.3
11280 | hydroxyethyl imidazoline (1H-imidazoleethanol,4,5-dihydro,-2-C15-17 unsaturated alkyl derivatives, HEI-18I | CCCCCCC/C=C/CCCCCCCC/C1=N/CCN1CCO | 阳极型 | NaCl | 盐 | 饱和 | 3% NaCl | 30 | [5 empty] | 11.79487 | 18.20513 | 0 | 0 | 0 | 0 | 0 | 323K | 极化 | 20Pppm | 浸泡30min | 62.2%
11281 | hydroxyethyl imidazoline (1H-imidazoleethanol,4,5-dihydro,-2-nor coco alkyl derivatives, HEI-12 | CCCCCCCCCCCC/C1=N/CCN1CCO | 阳极型 | NaCl | 盐 | 饱和 | 3% NaCl | 30 | [5 empty] | 11.79487 | 18.20513 | 0 | 0 | 0 | 0 | 0 | 323K | 极化 | 20Pppm | 浸泡30min | 63.9%
11282 | hydroxyethyl imidazoline (1H-imidazole-ethanol,2-Heptadecyl-4,5-Dihydro, HEI-18 | CCCCCCCCCCCCCCCCC/C1=N/CCN1CCO | 阳极型 | NaCl | 盐 | 饱和 | 3% NaCl | 30 | [5 empty] | 11.79487 | 18.20513 | 0 | 0 | 0 | 0 | 0 | 323K | 极化 | 20Pppm | 浸泡30min | 54.9%
11286 | imidazoline derivative inhibitor | CCCCCCCCCCCC/C1=N/CC[N+]1(CCN)CC(O)COP(=O)(O)[O-].[Na+] | 混合型 | K+ Na+ Mg2+ Ca2+ Cl- SO2-4 CO32- | 盐 | 饱和 | K+ 0.359g/L Na+ 9.378g/L Mg2+ 0.224g/L Ca2+ 1.086g/L Cl- 17.002g/L SO2-4 0.290g/L CO32- 0.089g/L | [6 empty] | 0 | 0 | 0 | 0 | 0 | 0 | 0 | 298K | 极化 | 5mg/L |  | 81.9%
11287 | imidazoline derivative inhibitor | CCCCCCCCCCCC/C1=N/CC[N+]1(CCN)CC(O)COP(=O)(O)[O-].[Na+] | 混合型 | K+ Na+ Mg2+ Ca2+ Cl- SO2-4 CO32- | 盐 | 饱和 | K+ 0.359g/L Na+ 9.378g/L Mg2+ 0.224g/L Ca2+ 1.086g/L Cl- 17.002g/L SO2-4 0.290g/L CO32- 0.089g/L | [6 empty] | 0 | 0 | 0 | 0 | 0 | 0 | 0 | 298K | 极化 | 10mg/L |  | 87.2%
11288 | imidazoline derivative inhibitor | CCCCCCCCCCCC/C1=N/CC[N+]1(CCN)CC(O)COP(=O)(O)[O-].[Na+] | 混合型 | K+ Na+ Mg2+ Ca2+ Cl- SO2-4 CO32- | 盐 | 饱和 | K+ 0.359g/L Na+ 9.378g/L Mg2+ 0.224g/L Ca2+ 1.086g/L Cl- 17.002g/L SO2-4 0.290g/L CO32- 0.089g/L | [6 empty] | 0 | 0 | 0 | 0 | 0 | 0 | 0 | 298K | 极化 | 15mg/L |  | 91.3%
11289 | imidazoline derivative inhibitor | CCCCCCCCCCCC/C1=N/CC[N+]1(CCN)CC(O)COP(=O)(O)[O-].[Na+] | 混合型 | K+ Na+ Mg2+ Ca2+ Cl- SO2-4 CO32- | 盐 | 饱和 | K+ 0.359g/L Na+ 9.378g/L Mg2+ 0.224g/L Ca2+ 1.086g/L Cl- 17.002g/L SO2-4 0.290g/L CO32- 0.089g/L | [6 empty] | 0 | 0 | 0 | 0 | 0 | 0 | 0 | 298K | 极化 | 20mg/L |  | 92.9%
11290 | imidazoline derivative inhibitor | CCCCCCCCCCCC/C1=N/CC[N+]1(CCN)CC(O)COP(=O)(O)[O-].[Na+] | 混合型 | K+ Na+ Mg2+ Ca2+ Cl- SO2-4 CO32- | 盐 | 饱和 | K+ 0.359g/L Na+ 9.378g/L Mg2+ 0.224g/L Ca2+ 1.086g/L Cl- 17.002g/L SO2-4 0.290g/L CO32- 0.089g/L | [6 empty] | 0 | 0 | 0 | 0 | 0 | 0 | 0 | 298K | 极化 | 25mg/L |  | 94.7%
11291 | imidazoline derivative inhibitor | CCCCCCCCCCCC/C1=N/CC[N+]1(CCN)CC(O)COP(=O)(O)[O-].[Na+] | 混合型 | K+ Na+ Mg2+ Ca2+ Cl- SO2-4 CO32- | 盐 | 饱和 | K+ 0.359g/L Na+ 9.378g/L Mg2+ 0.224g/L Ca2+ 1.086g/L Cl- 17.002g/L SO2-4 0.290g/L CO32- 0.089g/L | [6 empty] | 0 | 0 | 0 | 0 | 0 | 0 | 0 | 308K | 极化 | 5mg/L |  | 82.2%
11292 | imidazoline derivative inhibitor | CCCCCCCCCCCC/C1=N/CC[N+]1(CCN)CC(O)COP(=O)(O)[O-].[Na+] | 混合型 | K+ Na+ Mg2+ Ca2+ Cl- SO2-4 CO32- | 盐 | 饱和 | K+ 0.359g/L Na+ 9.378g/L Mg2+ 0.224g/L Ca2+ 1.086g/L Cl- 17.002g/L SO2-4 0.290g/L CO32- 0.089g/L | [6 empty] | 0 | 0 | 0 | 0 | 0 | 0 | 0 | 308K | 极化 | 10mg/L |  | 88.1%
11293 | imidazoline derivative inhibitor | CCCCCCCCCCCC/C1=N/CC[N+]1(CCN)CC(O)COP(=O)(O)[O-].[Na+] | 混合型 | K+ Na+ Mg2+ Ca2+ Cl- SO2-4 CO32- | 盐 | 饱和 | K+ 0.359g/L Na+ 9.378g/L Mg2+ 0.224g/L Ca2+ 1.086g/L Cl- 17.002g/L SO2-4 0.290g/L CO32- 0.089g/L | [6 empty] | 0 | 0 | 0 | 0 | 0 | 0 | 0 | 308K | 极化 | 15mg/L |  | 91.7%
11294 | imidazoline derivative inhibitor | CCCCCCCCCCCC/C1=N/CC[N+]1(CCN)CC(O)COP(=O)(O)[O-].[Na+] | 混合型 | K+ Na+ Mg2+ Ca2+ Cl- SO2-4 CO32- | 盐 | 饱和 | K+ 0.359g/L Na+ 9.378g/L Mg2+ 0.224g/L Ca2+ 1.086g/L Cl- 17.002g/L SO2-4 0.290g/L CO32- 0.089g/L | [6 empty] | 0 | 0 | 0 | 0 | 0 | 0 | 0 | 308K | 极化 | 20mg/L |  | 93.3%
11295 | imidazoline derivative inhibitor | CCCCCCCCCCCC/C1=N/CC[N+]1(CCN)CC(O)COP(=O)(O)[O-].[Na+] | 混合型 | K+ Na+ Mg2+ Ca2+ Cl- SO2-4 CO32- | 盐 | 饱和 | K+ 0.359g/L Na+ 9.378g/L Mg2+ 0.224g/L Ca2+ 1.086g/L Cl- 17.002g/L SO2-4 0.290g/L CO32- 0.089g/L | [6 empty] | 0 | 0 | 0 | 0 | 0 | 0 | 0 | 308K | 极化 | 25mg/L |  | 95.1%
11296 | imidazoline derivative inhibitor | CCCCCCCCCCCC/C1=N/CC[N+]1(CCN)CC(O)COP(=O)(O)[O-].[Na+] | 混合型 | K+ Na+ Mg2+ Ca2+ Cl- SO2-4 CO32- | 盐 | 饱和 | K+ 0.359g/L Na+ 9.378g/L Mg2+ 0.224g/L Ca2+ 1.086g/L Cl- 17.002g/L SO2-4 0.290g/L CO32- 0.089g/L | [6 empty] | 0 | 0 | 0 | 0 | 0 | 0 | 0 | 318K | 极化 | 5mg/L |  | 83.9%
11297 | imidazoline derivative inhibitor | CCCCCCCCCCCC/C1=N/CC[N+]1(CCN)CC(O)COP(=O)(O)[O-].[Na+] | 混合型 | K+ Na+ Mg2+ Ca2+ Cl- SO2-4 CO32- | 盐 | 饱和 | K+ 0.359g/L Na+ 9.378g/L Mg2+ 0.224g/L Ca2+ 1.086g/L Cl- 17.002g/L SO2-4 0.290g/L CO32- 0.089g/L | [6 empty] | 0 | 0 | 0 | 0 | 0 | 0 | 0 | 318K | 极化 | 10mg/L |  | 88.8%
11298 | imidazoline derivative inhibitor | CCCCCCCCCCCC/C1=N/CC[N+]1(CCN)CC(O)COP(=O)(O)[O-].[Na+] | 混合型 | K+ Na+ Mg2+ Ca2+ Cl- SO2-4 CO32- | 盐 | 饱和 | K+ 0.359g/L Na+ 9.378g/L Mg2+ 0.224g/L Ca2+ 1.086g/L Cl- 17.002g/L SO2-4 0.290g/L CO32- 0.089g/L | [6 empty] | 0 | 0 | 0 | 0 | 0 | 0 | 0 | 318K | 极化 | 15mg/L |  | 92.3%
11299 | imidazoline derivative inhibitor | CCCCCCCCCCCC/C1=N/CC[N+]1(CCN)CC(O)COP(=O)(O)[O-].[Na+] | 混合型 | K+ Na+ Mg2+ Ca2+ Cl- SO2-4 CO32- | 盐 | 饱和 | K+ 0.359g/L Na+ 9.378g/L Mg2+ 0.224g/L Ca2+ 1.086g/L Cl- 17.002g/L SO2-4 0.290g/L CO32- 0.089g/L | [6 empty] | 0 | 0 | 0 | 0 | 0 | 0 | 0 | 318K | 极化 | 20mg/L |  | 94.1%
11300 | imidazoline derivative inhibitor | CCCCCCCCCCCC/C1=N/CC[N+]1(CCN)CC(O)COP(=O)(O)[O-].[Na+] | 混合型 | K+ Na+ Mg2+ Ca2+ Cl- SO2-4 CO32- | 盐 | 饱和 | K+ 0.359g/L Na+ 9.378g/L Mg2+ 0.224g/L Ca2+ 1.086g/L Cl- 17.002g/L SO2-4 0.290g/L CO32- 0.089g/L | [6 empty] | 0 | 0 | 0 | 0 | 0 | 0 | 0 | 318K | 极化 | 25mg/L |  | 95.4%
11301 | imidazoline derivative inhibitor | CCCCCCCCCCCC/C1=N/CC[N+]1(CCN)CC(O)COP(=O)(O)[O-].[Na+] | 混合型 | K+ Na+ Mg2+ Ca2+ Cl- SO2-4 CO32- | 盐 | 饱和 | K+ 0.359g/L Na+ 9.378g/L Mg2+ 0.224g/L Ca2+ 1.086g/L Cl- 17.002g/L SO2-4 0.290g/L CO32- 0.089g/L | [6 empty] | 0 | 0 | 0 | 0 | 0 | 0 | 0 | 328K | 极化 | 5mg/L |  | 83.1%
11302 | imidazoline derivative inhibitor | CCCCCCCCCCCC/C1=N/CC[N+]1(CCN)CC(O)COP(=O)(O)[O-].[Na+] | 混合型 | K+ Na+ Mg2+ Ca2+ Cl- SO2-4 CO32- | 盐 | 饱和 | K+ 0.359g/L Na+ 9.378g/L Mg2+ 0.224g/L Ca2+ 1.086g/L Cl- 17.002g/L SO2-4 0.290g/L CO32- 0.089g/L | [6 empty] | 0 | 0 | 0 | 0 | 0 | 0 | 0 | 328K | 极化 | 10mg/L |  | 86.6%
11303 | imidazoline derivative inhibitor | CCCCCCCCCCCC/C1=N/CC[N+]1(CCN)CC(O)COP(=O)(O)[O-].[Na+] | 混合型 | K+ Na+ Mg2+ Ca2+ Cl- SO2-4 CO32- | 盐 | 饱和 | K+ 0.359g/L Na+ 9.378g/L Mg2+ 0.224g/L Ca2+ 1.086g/L Cl- 17.002g/L SO2-4 0.290g/L CO32- 0.089g/L | [6 empty] | 0 | 0 | 0 | 0 | 0 | 0 | 0 | 328K | 极化 | 15mg/L |  | 89%
11304 | imidazoline derivative inhibitor | CCCCCCCCCCCC/C1=N/CC[N+]1(CCN)CC(O)COP(=O)(O)[O-].[Na+] | 混合型 | K+ Na+ Mg2+ Ca2+ Cl- SO2-4 CO32- | 盐 | 饱和 | K+ 0.359g/L Na+ 9.378g/L Mg2+ 0.224g/L Ca2+ 1.086g/L Cl- 17.002g/L SO2-4 0.290g/L CO32- 0.089g/L | [6 empty] | 0 | 0 | 0 | 0 | 0 | 0 | 0 | 328K | 极化 | 20mg/L |  | 90.9%
11305 | imidazoline derivative inhibitor | CCCCCCCCCCCC/C1=N/CC[N+]1(CCN)CC(O)COP(=O)(O)[O-].[Na+] | 混合型 | K+ Na+ Mg2+ Ca2+ Cl- SO2-4 CO32- | 盐 | 饱和 | K+ 0.359g/L Na+ 9.378g/L Mg2+ 0.224g/L Ca2+ 1.086g/L Cl- 17.002g/L SO2-4 0.290g/L CO32- 0.089g/L | [6 empty] | 0 | 0 | 0 | 0 | 0 | 0 | 0 | 328K | 极化 | 25mg/L |  | 92.8%
11306 | imidazoline derivative | CCCCCCCCCCCCCCCCC/C1=N/CCN1CCNC(N)=S | 混合型 | NaCl | 盐 | 饱和 | 5% NaCl | 50 | [5 empty] | 19.65812 | 30.34188 | 0 | 0 | 0 | 0 | 0 | 298K | 极化 | 10ppm |  | 93.06%
11307 | imidazoline derivative | CCCCCCCCCCCCCCCCC/C1=N/CCN1CCNC(N)=S | 混合型 | NaCl | 盐 | 饱和 | 5% NaCl | 50 | [5 empty] | 19.65812 | 30.34188 | 0 | 0 | 0 | 0 | 0 | 298K | 极化 | 50ppm |  | 98.33%
11308 | imidazoline derivative | CCCCCCCCCCCCCCCCC/C1=N/CCN1CCNC(N)=S | 混合型 | NaCl | 盐 | 饱和 | 5% NaCl | 50 | [5 empty] | 19.65812 | 30.34188 | 0 | 0 | 0 | 0 | 0 | 298K | 极化 | 100ppm |  | 98.88%
11309 | imidazoline derivative | CCCCCCCCCCCCCCCCC/C1=N/CCN1CCNC(N)=S | 混合型 | NaCl | 盐 | 饱和 | 5% NaCl | 50 | [5 empty] | 19.65812 | 30.34188 | 0 | 0 | 0 | 0 | 0 | 298K | 极化 | 200ppm |  | 98.95%
11310 | imidazoline derivative | CCCCCCCCCCCCCCCCC/C1=N/CCN1CCNC(N)=S | 混合型 | NaCl | 盐 | 饱和 | 5% NaCl | 50 | [5 empty] | 19.65812 | 30.34188 | 0 | 0 | 0 | 0 | 0 | 318K | 极化 | 50ppm |  | 98.35%
11311 | imidazoline derivative | CCCCCCCCCCCCCCCCC/C1=N/CCN1CCNC(N)=S | 混合型 | NaCl | 盐 | 饱和 | 5% NaCl | 50 | [5 empty] | 19.65812 | 30.34188 | 0 | 0 | 0 | 0 | 0 | 333K | 极化 | 50ppm |  | 97.36%
11312 | imidazoline derivative | CCCCCCCCCCCCCCCCC/C1=N/CCN1CCNC(N)=S | 混合型 | NaCl | 盐 | 饱和 | 5% NaCl | 50 | [5 empty] | 19.65812 | 30.34188 | 0 | 0 | 0 | 0 | 0 | 348K | 极化 | 50ppm |  | 95.04%
11313 | N,N0-bis-(2-thionobenzothiazolin-3-yl-methyl)-n-dodecylamine (BTBMDA) | CCCCCCCCCCCCN(n2c(=S)sc1ccccc12)n4c(=S)sc3ccccc34 |  | Na+ SO4 2- Cl- | 盐 | 饱和 | Na+ 38.78g/L SO4 2- 1.22g/L Cl- 60g/L | [6 empty] | 0 | 0 | 0 | 0 | 0 | 0 | 0 | 363K | 失重法 | 10ppm |  | 80.2%
11314 | N,N0-bis-(2-thionobenzothiazolin-3-yl-methyl)-n-dodecylamine (BTBMDA) | CCCCCCCCCCCCN(n2c(=S)sc1ccccc12)n4c(=S)sc3ccccc34 |  | Na+ SO4 2- Cl- | 盐 | 饱和 | Na+ 38.78g/L SO4 2- 1.22g/L Cl- 60g/L | [6 empty] | 0 | 0 | 0 | 0 | 0 | 0 | 0 | 363K | 失重法 | 20ppm |  | 87%
11315 | N,N0-bis-(2-thionobenzothiazolin-3-yl-methyl)-n-dodecylamine (BTBMDA) | CCCCCCCCCCCCN(n2c(=S)sc1ccccc12)n4c(=S)sc3ccccc34 |  | Na+ SO4 2- Cl- | 盐 | 饱和 | Na+ 38.78g/L SO4 2- 1.22g/L Cl- 60g/L | [6 empty] | 0 | 0 | 0 | 0 | 0 | 0 | 0 | 363K | 失重法 | 30ppm |  | 89.8%
11316 | N,N0-bis-(2-thionobenzothiazolin3-yl-methyl)-n-octadecylamine | CCCCCCCCCCCCCCCCCCN(n2c(=S)sc1ccccc12)n4c(=S)sc3ccccc34 |  | Na+ SO4 2- Cl- | 盐 | 饱和 | Na+ 38.78g/L SO4 2- 1.22g/L Cl- 60g/L | [6 empty] | 0 | 0 | 0 | 0 | 0 | 0 | 0 | 363K | 失重法 | 20ppm |  | 83.6%
11317 | N,N0-bis-(2-thionobenzothiazolin3-yl-methyl)-n-octadecylamine | CCCCCCCCCCCCCCCCCCN(n2c(=S)sc1ccccc12)n4c(=S)sc3ccccc34 |  | Na+ SO4 2- Cl- | 盐 | 饱和 | Na+ 38.78g/L SO4 2- 1.22g/L Cl- 60g/L | [6 empty] | 0 | 0 | 0 | 0 | 0 | 0 | 0 | 363K | 失重法 | 30ppm |  | 91.9%
11318 | quaternary amine (QA) | CCCCCCCCCCCCCC[N+](C)(C)Cc1ccccc1.[Cl-] |  | NaCl | 盐 | 饱和 | 3% | 30 | [5 empty] | 11.79487 | 18.20513 | 0 | 0 | 0 | 0 | 0 | 298K | 电化学阻抗谱 | 30ppm | OCP稳定1h | 86.63% | 浸泡10 min, pH 3.8
11319 | quaternary amine (QA) | CCCCCCCCCCCCCC[N+](C)(C)Cc1ccccc1.[Cl-] |  | NaCl | 盐 | 饱和 | 3% | 30 | [5 empty] | 11.79487 | 18.20513 | 0 | 0 | 0 | 0 | 0 | 298K | 电化学阻抗谱 | 30ppm | OCP稳定1h | 96.86% | 浸泡2 h, pH 3.8
11320 | quaternary amine (QA) | CCCCCCCCCCCCCC[N+](C)(C)Cc1ccccc1.[Cl-] |  | NaCl | 盐 | 饱和 | 3% | 30 | [5 empty] | 11.79487 | 18.20513 | 0 | 0 | 0 | 0 | 0 | 298K | 电化学阻抗谱 | 30ppm | OCP稳定1h | 97.08% | 浸泡4 h, pH 3.8
11321 | quaternary amine (QA) | CCCCCCCCCCCCCC[N+](C)(C)Cc1ccccc1.[Cl-] |  | NaCl | 盐 | 饱和 | 3% | 30 | [5 empty] | 11.79487 | 18.20513 | 0 | 0 | 0 | 0 | 0 | 298K | 电化学阻抗谱 | 30ppm | OCP稳定1h | 93.64% | 浸泡6 h, pH 5.5
11322 | quaternary amine (QA) | CCCCCCCCCCCCCC[N+](C)(C)Cc1ccccc1.[Cl-] |  | NaCl | 盐 | 饱和 | 3% | 30 | [5 empty] | 11.79487 | 18.20513 | 0 | 0 | 0 | 0 | 0 | 298K | 电化学阻抗谱 | 30ppm | OCP稳定1h | 91.77% | 浸泡8 h, pH 5.5
11323 | quaternary amine (QA) | CCCCCCCCCCCCCC[N+](C)(C)Cc1ccccc1.[Cl-] |  | NaCl | 盐 | 饱和 | 3% | 30 | [5 empty] | 11.79487 | 18.20513 | 0 | 0 | 0 | 0 | 0 | 298K | 电化学阻抗谱 | 30ppm | OCP稳定1h | 92.39% | 浸泡10 h, pH 5.5
11324 | oleic imidazoline (OI) | CCCCCCCC/C=C/CCCCCCCc1nccn1CCN |  | NaCl | 盐 | 饱和 | 3% | 30 | [5 empty] | 11.79487 | 18.20513 | 0 | 0 | 0 | 0 | 0 | 298K | 电化学阻抗谱 | 30ppm | OCP稳定1h | 77.96% | 浸泡10 min, pH 3.8
11325 | oleic imidazoline (OI) | CCCCCCCC/C=C/CCCCCCCc1nccn1CCN |  | NaCl | 盐 | 饱和 | 3% | 30 | [5 empty] | 11.79487 | 18.20513 | 0 | 0 | 0 | 0 | 0 | 298K | 电化学阻抗谱 | 30ppm | OCP稳定1h | 96.41% | 浸泡2 h, pH 3.8
11326 | oleic imidazoline (OI) | CCCCCCCC/C=C/CCCCCCCc1nccn1CCN |  | NaCl | 盐 | 饱和 | 3% | 30 | [5 empty] | 11.79487 | 18.20513 | 0 | 0 | 0 | 0 | 0 | 298K | 电化学阻抗谱 | 30ppm | OCP稳定1h | 96.16% | 浸泡4 h, pH 3.8
11327 | oleic imidazoline (OI) | CCCCCCCC/C=C/CCCCCCCc1nccn1CCN |  | NaCl | 盐 | 饱和 | 3% | 30 | [5 empty] | 11.79487 | 18.20513 | 0 | 0 | 0 | 0 | 0 | 298K | 电化学阻抗谱 | 30ppm | OCP稳定1h | 94.05% | 浸泡6 h, pH 5.5
11328 | oleic imidazoline (OI) | CCCCCCCC/C=C/CCCCCCCc1nccn1CCN |  | NaCl | 盐 | 饱和 | 3% | 30 | [5 empty] | 11.79487 | 18.20513 | 0 | 0 | 0 | 0 | 0 | 298K | 电化学阻抗谱 | 30ppm | OCP稳定1h | 91.93% | 浸泡8 h, pH 5.5
11329 | oleic imidazoline (OI) | CCCCCCCC/C=C/CCCCCCCc1nccn1CCN |  | NaCl | 盐 | 饱和 | 3% | 30 | [5 empty] | 11.79487 | 18.20513 | 0 | 0 | 0 | 0 | 0 | 298K | 电化学阻抗谱 | 30ppm | OCP稳定1h | 91.51% | 浸泡10 h, pH 5.5
11330 | amino coco propionic acid (ACP) | CCCCCCCCCCCCCCNCCC(=O)O |  | NaCl | 盐 | 饱和 | 3% | 30 | [5 empty] | 11.79487 | 18.20513 | 0 | 0 | 0 | 0 | 0 | 298K | 电化学阻抗谱 | 30ppm | OCP稳定1h | 93.64% | 浸泡10 min, pH 3.8
11331 | amino coco propionic acid (ACP) | CCCCCCCCCCCCCCNCCC(=O)O |  | NaCl | 盐 | 饱和 | 3% | 30 | [5 empty] | 11.79487 | 18.20513 | 0 | 0 | 0 | 0 | 0 | 298K | 电化学阻抗谱 | 30ppm | OCP稳定1h | 95.09% | 浸泡2 h, pH 3.8
11332 | amino coco propionic acid (ACP) | CCCCCCCCCCCCCCNCCC(=O)O |  | NaCl | 盐 | 饱和 | 3% | 30 | [5 empty] | 11.79487 | 18.20513 | 0 | 0 | 0 | 0 | 0 | 298K | 电化学阻抗谱 | 30ppm | OCP稳定1h | 95.11% | 浸泡4 h, pH 3.8
11333 | amino coco propionic acid (ACP) | CCCCCCCCCCCCCCNCCC(=O)O |  | NaCl | 盐 | 饱和 | 3% | 30 | [5 empty] | 11.79487 | 18.20513 | 0 | 0 | 0 | 0 | 0 | 298K | 电化学阻抗谱 | 30ppm | OCP稳定1h | 93.68% | 浸泡6 h, pH 5.5
11334 | amino coco propionic acid (ACP) | CCCCCCCCCCCCCCNCCC(=O)O |  | NaCl | 盐 | 饱和 | 3% | 30 | [5 empty] | 11.79487 | 18.20513 | 0 | 0 | 0 | 0 | 0 | 298K | 电化学阻抗谱 | 30ppm | OCP稳定1h | 92.42% | 浸泡8 h, pH 5.5
11335 | amino coco propionic acid (ACP) | CCCCCCCCCCCCCCNCCC(=O)O |  | NaCl | 盐 | 饱和 | 3% | 30 | [5 empty] | 11.79487 | 18.20513 | 0 | 0 | 0 | 0 | 0 | 298K | 电化学阻抗谱 | 30ppm | OCP稳定1h | 91.95% | 浸泡10 h, pH 5.5
11336 | hydroxyethyl (HEI-18b) | CCCCCCCCCCCCCCCCC/C1=N/CCN1CCO | 混合型 | NaCl | 盐 | 饱和 | 3% NaCl | 30 | [5 empty] | 11.79487 | 18.20513 | 0 | 0 | 0 | 0 | 0 | 323K | 极化 | 20ppm |  | 54.8%
11337 | aminoethyl (AEI-18) | CCCCCCCCCCCCCCCCC/C1=N/CCN1CCN | 混合型（但以抑制阳极反应为主） | NaCl | 盐 | 饱和 | 3% NaCl | 30 | [5 empty] | 11.79487 | 18.20513 | 0 | 0 | 0 | 0 | 0 | 323K | 极化 | 20ppm |  | 60.2%
11338 | amidoethyl (AMEI-18) imidazolines | CCCCCCCCCCCCCCCCCC(=O)NCCN1CC/N=C1/CCCCCCCCCCCCCCCCC | 混合型（但以抑制阳极反应为主） | NaCl | 盐 | 饱和 | 3% NaCl | 30 | [5 empty] | 11.79487 | 18.20513 | 0 | 0 | 0 | 0 | 0 | 323K | 极化 | 20ppm |  | 35.7%
11342 | dodecylamine | CCCCCCCCCCCCN |  | NaCl | 盐 | 饱和 | 3% NaCl | 30 | [5 empty] | 11.79487 | 18.20513 | 0 | 0 | 0 | 0 | 0 | 323K | 极化 | 4ppm | 浸泡48h | 3% | pH4.9
11343 | dodecylamine | CCCCCCCCCCCCN |  | NaCl | 盐 | 饱和 | 3% NaCl | 30 | [5 empty] | 11.79487 | 18.20513 | 0 | 0 | 0 | 0 | 0 | 323K | 极化 | 80ppm | 浸泡48h | 39% | pH4.9
11344 | dodecylamine | CCCCCCCCCCCCN |  | NaCl | 盐 | 饱和 | 3% NaCl | 30 | [5 empty] | 11.79487 | 18.20513 | 0 | 0 | 0 | 0 | 0 | 323K | 极化 | 120ppm | 浸泡48h | 52% | pH4.9
11345 | dodecylamine | CCCCCCCCCCCCN |  | NaCl | 盐 | 饱和 | 3% NaCl | 30 | [5 empty] | 11.79487 | 18.20513 | 0 | 0 | 0 | 0 | 0 | 323K | 极化 | 10ppm | 浸泡48h | 98.5% | pH7.4
11346 | dodecylamine | CCCCCCCCCCCCN |  | NaCl | 盐 | 饱和 | 3% NaCl | 30 | [5 empty] | 11.79487 | 18.20513 | 0 | 0 | 0 | 0 | 0 | 323K | 极化 | 40ppm | 浸泡48h | 99.1% | pH7.4
11347 | dodecylamine | CCCCCCCCCCCCN |  | NaCl | 盐 | 饱和 | 3% NaCl | 30 | [5 empty] | 11.79487 | 18.20513 | 0 | 0 | 0 | 0 | 0 | 323K | 极化 | 80ppm | 浸泡48h | 99.5% | pH7.4
11348 | Hydroxyethyl (IA)imidazolines. R: Alkyl chain of C17 | CCCCCCCCCCCCCCCCC/C1=N/CCN1CCO | 混合型（但以抑制阴极反应为主） | NaCl | 盐 | 饱和 | 3% NaCl | 30 | [5 empty] | 11.79487 | 18.20513 | 0 | 0 | 0 | 0 | 0 | 323K | 极化 | 20ppm |  | 88.84%
11349 | aminoethyl (IB) imidazolines. R: Alkyl chain of C17 | CCCCCCCCCCCCCCCCC/C1=N/CCN1CCN | 混合型（但以抑制阴极反应为主） | NaCl | 盐 | 饱和 | 3% NaCl | 30 | [5 empty] | 11.79487 | 18.20513 | 0 | 0 | 0 | 0 | 0 | 323K | 极化 | 20ppm |  | 96.12%
11350 | amidoethyl (IC) imidazolines. R: Alkyl chain of C17 | CCCCCCCCCCCCCCCCCC(=O)NCCN1CC/N=C1/CCCCCCCCCCCCCCCCC | 混合型（但以抑制阴极反应为主） | NaCl | 盐 | 饱和 | 3% NaCl | 30 | [5 empty] | 11.79487 | 18.20513 | 0 | 0 | 0 | 0 | 0 | 323K | 极化 | 20ppm |  | 97.88%
11351 | Hydroxyethyl (HEI-18I) imidazolines. R: Alkyl chain of C17 | CCCCCCCCCCCCCCCCC/C1=N/CCN1CCO |  | NaCl | 盐 | 饱和 | 3% NaCl | 30 | [5 empty] | 11.79487 | 18.20513 | 0 | 0 | 0 | 0 | 0 | 323K | 电化学阻抗谱 | 20ppm | 浸泡9h | 99.99%
11352 | aminoethyl (AEI-18) imidazolines. R: Alkyl chain of C17 | CCCCCCCCCCCCCCCCC/C1=N/CCN1CCN |  | NaCl | 盐 | 饱和 | 3% NaCl | 30 | [5 empty] | 11.79487 | 18.20513 | 0 | 0 | 0 | 0 | 0 | 323K | 电化学阻抗谱 | 20ppm | 浸泡9h | 99.96%
11353 | amidoethyl (AMEI-18) imidazolines. R: Alkyl chain of C17 | CCCCCCCCCCCCCCCCCC(=O)NCCN1CC/N=C1/CCCCCCCCCCCCCCCCC |  | NaCl | 盐 | 饱和 | 3% NaCl | 30 | [5 empty] | 11.79487 | 18.20513 | 0 | 0 | 0 | 0 | 0 | 323K | 电化学阻抗谱 | 20ppm | 浸泡9h | 99.99%
11357 | quaternary alkynoxymethyl amine (IMC-80Q) | C#CCOC[N+](CCCCCC)(COCC#C)Cc1ccccc1.[Cl-] |  | NaCl | 盐 | 饱和 | 3% NaCl | 30 | [5 empty] | 11.79487 | 18.20513 | 0 | 0 | 0 | 0 | 0 | 298K | 电化学阻抗谱 | 25mg/L | 浸泡4h | 1.9%
11358 | quaternary alkynoxymethyl amine (IMC-80Q) | C#CCOC[N+](CCCCCC)(COCC#C)Cc1ccccc1.[Cl-] |  | NaCl | 盐 | 饱和 | 3% NaCl | 30 | [5 empty] | 11.79487 | 18.20513 | 0 | 0 | 0 | 0 | 0 | 298K | 电化学阻抗谱 | 50mg/L | 浸泡4h | 64%
11359 | quaternary alkynoxymethyl amine (IMC-80Q) | C#CCOC[N+](CCCCCC)(COCC#C)Cc1ccccc1.[Cl-] |  | NaCl | 盐 | 饱和 | 3% NaCl | 30 | [5 empty] | 11.79487 | 18.20513 | 0 | 0 | 0 | 0 | 0 | 298K | 电化学阻抗谱 | 100mg/L | 浸泡4h | 71%
11360 | quaternary alkynoxymethyl amine (IMC-80Q) | C#CCOC[N+](CCCCCC)(COCC#C)Cc1ccccc1.[Cl-] |  | NaCl | 盐 | 饱和 | 3% NaCl | 30 | [5 empty] | 11.79487 | 18.20513 | 0 | 0 | 0 | 0 | 0 | 298K | 电化学阻抗谱 | 150mg/L | 浸泡4h | 78.2%
11361 | quaternary alkynoxymethyl amine (IMC-80Q) | C#CCOC[N+](CCCCCC)(COCC#C)Cc1ccccc1.[Cl-] |  | NaCl | 盐 | 饱和 | 3% NaCl | 30 | [5 empty] | 11.79487 | 18.20513 | 0 | 0 | 0 | 0 | 0 | 298K | 电化学阻抗谱 | 200mg/L | 浸泡4h | 29.1%
11362 | quaternary alkynoxymethyl amine (IMC-80Q) | C#CCOC[N+](CCCCCC)(COCC#C)Cc1ccccc1.[Cl-] |  | NaCl | 盐 | 饱和 | 3% NaCl | 30 | [5 empty] | 11.79487 | 18.20513 | 0 | 0 | 0 | 0 | 0 | 298K | 电化学阻抗谱 | 250mg/L | 浸泡4h | 47.6%
11363 | quaternary alkynoxymethyl amine (IMC-80Q) | C#CCOC[N+](CCCCCC)(COCC#C)Cc1ccccc1.[Cl-] |  | NaCl | 盐 | 饱和 | 3% NaCl | 30 | [5 empty] | 11.79487 | 18.20513 | 0 | 0 | 0 | 0 | 0 | 298K | 电化学阻抗谱 | 300mg/L | 浸泡4h | 38.8%
11364 | imidazoline | CCCC/C1=N/CCN1CCNCCN |  | NaCl | 盐 | 饱和 | 3% NaCl | 30 | [5 empty] | 11.79487 | 18.20513 | 0 | 0 | 0 | 0 | 0 | 298K | 电化学阻抗谱 | 25mg/L | 浸泡4h | 49%
11365 | imidazoline | CCCC/C1=N/CCN1CCNCCN |  | NaCl | 盐 | 饱和 | 3% NaCl | 30 | [5 empty] | 11.79487 | 18.20513 | 0 | 0 | 0 | 0 | 0 | 298K | 电化学阻抗谱 | 75mg/L | 浸泡4h | 68.7%
11366 | imidazoline | CCCC/C1=N/CCN1CCNCCN |  | NaCl | 盐 | 饱和 | 3% NaCl | 30 | [5 empty] | 11.79487 | 18.20513 | 0 | 0 | 0 | 0 | 0 | 298K | 电化学阻抗谱 | 100mg/L | 浸泡4h | 84.2%
11367 | imidazoline | CCCC/C1=N/CCN1CCNCCN |  | NaCl | 盐 | 饱和 | 3% NaCl | 30 | [5 empty] | 11.79487 | 18.20513 | 0 | 0 | 0 | 0 | 0 | 298K | 电化学阻抗谱 | 125mg/L | 浸泡4h | 60.2%
11368 | 1-羟乙基硫酸酯-2-十七烯基咪唑啉 | CCCCCCCC/C=C/CCCCCCC/C1=N/CCN1CCOS(=O)(=O)[O-].[Na+] | 混合型 | NaCl NaHCO3 CaCl2 Na2SO4·10H2O MgCl2·6H2O | 盐 | 饱和 | NaCl 30g/L NaHCO3 1g/L CaCl2 1g/L Na2SO4·10H2O 1g/L MgCl2·6H2O 1g/L | 30 | 1 | 1 | 1 |  | 1 | 12.39262 | 19.59214 | 0.7261905 | 0.3603604 | 0.2526316 | 0 | 0.6760563 | 303K | 极化 | 5mg/L |  | 68.79%
11369 | 1-羟乙基硫酸酯-2-十七烯基咪唑啉 | CCCCCCCC/C=C/CCCCCCC/C1=N/CCN1CCOS(=O)(=O)[O-].[Na+] | 混合型 | NaCl NaHCO3 CaCl2 Na2SO4·10H2O MgCl2·6H2O | 盐 | 饱和 | NaCl 30g/L NaHCO3 1g/L CaCl2 1g/L Na2SO4·10H2O 1g/L MgCl2·6H2O 1g/L | 30 | 1 | 1 | 1 |  | 1 | 12.39262 | 19.59214 | 0.7261905 | 0.3603604 | 0.2526316 | 0 | 0.6760563 | 303K | 极化 | 10mg/L |  | 69.02%
11370 | 1-羟乙基硫酸酯-2-十七烯基咪唑啉 | CCCCCCCC/C=C/CCCCCCC/C1=N/CCN1CCOS(=O)(=O)[O-].[Na+] | 混合型 | NaCl NaHCO3 CaCl2 Na2SO4·10H2O MgCl2·6H2O | 盐 | 饱和 | NaCl 30g/L NaHCO3 1g/L CaCl2 1g/L Na2SO4·10H2O 1g/L MgCl2·6H2O 1g/L | 30 | 1 | 1 | 1 |  | 1 | 12.39262 | 19.59214 | 0.7261905 | 0.3603604 | 0.2526316 | 0 | 0.6760563 | 303K | 极化 | 30mg/L |  | 78.74%
11371 | 1-羟乙基硫酸酯-2-十七烯基咪唑啉 | CCCCCCCC/C=C/CCCCCCC/C1=N/CCN1CCOS(=O)(=O)[O-].[Na+] | 混合型 | NaCl NaHCO3 CaCl2 Na2SO4·10H2O MgCl2·6H2O | 盐 | 饱和 | NaCl 30g/L NaHCO3 1g/L CaCl2 1g/L Na2SO4·10H2O 1g/L MgCl2·6H2O 1g/L | 30 | 1 | 1 | 1 |  | 1 | 12.39262 | 19.59214 | 0.7261905 | 0.3603604 | 0.2526316 | 0 | 0.6760563 | 303K | 极化 | 50mg/L |  | 82.7%
11372 | 1-羟乙基硫酸酯-2-十七烯基咪唑啉 | CCCCCCCC/C=C/CCCCCCC/C1=N/CCN1CCOS(=O)(=O)[O-].[Na+] | 混合型 | NaCl NaHCO3 CaCl2 Na2SO4·10H2O MgCl2·6H2O | 盐 | 饱和 | NaCl 30g/L NaHCO3 1g/L CaCl2 1g/L Na2SO4·10H2O 1g/L MgCl2·6H2O 1g/L | 30 | 1 | 1 | 1 |  | 1 | 12.39262 | 19.59214 | 0.7261905 | 0.3603604 | 0.2526316 | 0 | 0.6760563 | 303K | 极化 | 100mg/L |  | 85.75%
11373 | 1-氨乙基-1-羧甲基-2-十七烯基氯化咪唑啉 | CCCCCCCC/C=C/CCCCCCC/C1=N/CC[N+]1(CCN)CC(=O)O.[Cl-] | 混合型 | NaCl NaHCO3 CaCl2 Na2SO4·10H2O MgCl2·6H2O | 盐 | 饱和 | NaCl 30g/L NaHCO3 1g/L CaCl2 1g/L Na2SO4·10H2O 1g/L MgCl2·6H2O 1g/L | 30 | 1 | 1 | 1 |  | 1 | 12.39262 | 19.59214 | 0.7261905 | 0.3603604 | 0.2526316 | 0 | 0.6760563 | 303K | 极化 | 5mg/L |  | 68.45%
11374 | 1-氨乙基-1-羧甲基-2-十七烯基氯化咪唑啉 | CCCCCCCC/C=C/CCCCCCC/C1=N/CC[N+]1(CCN)CC(=O)O.[Cl-] | 混合型 | NaCl NaHCO3 CaCl2 Na2SO4·10H2O MgCl2·6H2O | 盐 | 饱和 | NaCl 30g/L NaHCO3 1g/L CaCl2 1g/L Na2SO4·10H2O 1g/L MgCl2·6H2O 1g/L | 30 | 1 | 1 | 1 |  | 1 | 12.39262 | 19.59214 | 0.7261905 | 0.3603604 | 0.2526316 | 0 | 0.6760563 | 303K | 极化 | 10mg/L |  | 71.51%
11375 | 1-氨乙基-1-羧甲基-2-十七烯基氯化咪唑啉 | CCCCCCCC/C=C/CCCCCCC/C1=N/CC[N+]1(CCN)CC(=O)O.[Cl-] | 混合型 | NaCl NaHCO3 CaCl2 Na2SO4·10H2O MgCl2·6H2O | 盐 | 饱和 | NaCl 30g/L NaHCO3 1g/L CaCl2 1g/L Na2SO4·10H2O 1g/L MgCl2·6H2O 1g/L | 30 | 1 | 1 | 1 |  | 1 | 12.39262 | 19.59214 | 0.7261905 | 0.3603604 | 0.2526316 | 0 | 0.6760563 | 303K | 极化 | 20mg/L |  | 91.07%
11376 | 1-氨乙基-1-羧甲基-2-十七烯基氯化咪唑啉 | CCCCCCCC/C=C/CCCCCCC/C1=N/CC[N+]1(CCN)CC(=O)O.[Cl-] | 混合型 | NaCl NaHCO3 CaCl2 Na2SO4·10H2O MgCl2·6H2O | 盐 | 饱和 | NaCl 30g/L NaHCO3 1g/L CaCl2 1g/L Na2SO4·10H2O 1g/L MgCl2·6H2O 1g/L | 30 | 1 | 1 | 1 |  | 1 | 12.39262 | 19.59214 | 0.7261905 | 0.3603604 | 0.2526316 | 0 | 0.6760563 | 303K | 极化 | 30mg/L |  | 91.14%
11377 | 1-氨乙基-1-羧甲基-2-十七烯基氯化咪唑啉 | CCCCCCCC/C=C/CCCCCCC/C1=N/CC[N+]1(CCN)CC(=O)O.[Cl-] | 混合型 | NaCl NaHCO3 CaCl2 Na2SO4·10H2O MgCl2·6H2O | 盐 | 饱和 | NaCl 30g/L NaHCO3 1g/L CaCl2 1g/L Na2SO4·10H2O 1g/L MgCl2·6H2O 1g/L | 30 | 1 | 1 | 1 |  | 1 | 12.39262 | 19.59214 | 0.7261905 | 0.3603604 | 0.2526316 | 0 | 0.6760563 | 303K | 极化 | 50mg/L |  | 91.35%
11378 | 1-氨乙基-1-羧甲基-2-十七烯基氯化咪唑啉 | CCCCCCCC/C=C/CCCCCCC/C1=N/CC[N+]1(CCN)CC(=O)O.[Cl-] | 混合型 | NaCl NaHCO3 CaCl2 Na2SO4·10H2O MgCl2·6H2O | 盐 | 饱和 | NaCl 30g/L NaHCO3 1g/L CaCl2 1g/L Na2SO4·10H2O 1g/L MgCl2·6H2O 1g/L | 30 | 1 | 1 | 1 |  | 1 | 12.39262 | 19.59214 | 0.7261905 | 0.3603604 | 0.2526316 | 0 | 0.6760563 | 303K | 极化 | 100mg/L |  | 93.08%
11379 | 1-羟乙基-2-十七烯基咪唑啉乙酸盐 | CCCCCCCC/C=C/CCCCCCC/C1=N/CC[NH+]1CCO.CC(=O)[O-] | 混合型 | NaCl NaHCO3 CaCl2 Na2SO4·10H2O MgCl2·6H2O | 盐 | 饱和 | NaCl 30g/L NaHCO3 1g/L CaCl2 1g/L Na2SO4·10H2O 1g/L MgCl2·6H2O 1g/L | 30 | 1 | 1 | 1 |  | 1 | 12.39262 | 19.59214 | 0.7261905 | 0.3603604 | 0.2526316 | 0 | 0.6760563 | 303K | 极化 | 5mg/L |  | 55.46%
11380 | 1-羟乙基-2-十七烯基咪唑啉乙酸盐 | CCCCCCCC/C=C/CCCCCCC/C1=N/CC[NH+]1CCO.CC(=O)[O-] | 混合型 | NaCl NaHCO3 CaCl2 Na2SO4·10H2O MgCl2·6H2O | 盐 | 饱和 | NaCl 30g/L NaHCO3 1g/L CaCl2 1g/L Na2SO4·10H2O 1g/L MgCl2·6H2O 1g/L | 30 | 1 | 1 | 1 |  | 1 | 12.39262 | 19.59214 | 0.7261905 | 0.3603604 | 0.2526316 | 0 | 0.6760563 | 303K | 极化 | 10mg/L |  | 40.98
11381 | 1-羟乙基-2-十七烯基咪唑啉乙酸盐 | CCCCCCCC/C=C/CCCCCCC/C1=N/CC[NH+]1CCO.CC(=O)[O-] | 混合型 | NaCl NaHCO3 CaCl2 Na2SO4·10H2O MgCl2·6H2O | 盐 | 饱和 | NaCl 30g/L NaHCO3 1g/L CaCl2 1g/L Na2SO4·10H2O 1g/L MgCl2·6H2O 1g/L | 30 | 1 | 1 | 1 |  | 1 | 12.39262 | 19.59214 | 0.7261905 | 0.3603604 | 0.2526316 | 0 | 0.6760563 | 303K | 极化 | 30mg/L |  | 84.48%
11382 | 1-羟乙基-2-十七烯基咪唑啉乙酸盐 | CCCCCCCC/C=C/CCCCCCC/C1=N/CC[NH+]1CCO.CC(=O)[O-] | 混合型 | NaCl NaHCO3 CaCl2 Na2SO4·10H2O MgCl2·6H2O | 盐 | 饱和 | NaCl 30g/L NaHCO3 1g/L CaCl2 1g/L Na2SO4·10H2O 1g/L MgCl2·6H2O 1g/L | 30 | 1 | 1 | 1 |  | 1 | 12.39262 | 19.59214 | 0.7261905 | 0.3603604 | 0.2526316 | 0 | 0.6760563 | 303K | 极化 | 50mg/L |  | 86.21%
11383 | 1-羟乙基-2-十七烯基咪唑啉乙酸盐 | CCCCCCCC/C=C/CCCCCCC/C1=N/CC[NH+]1CCO.CC(=O)[O-] | 混合型 | NaCl NaHCO3 CaCl2 Na2SO4·10H2O MgCl2·6H2O | 盐 | 饱和 | NaCl 30g/L NaHCO3 1g/L CaCl2 1g/L Na2SO4·10H2O 1g/L MgCl2·6H2O 1g/L | 30 | 1 | 1 | 1 |  | 1 | 12.39262 | 19.59214 | 0.7261905 | 0.3603604 | 0.2526316 | 0 | 0.6760563 | 303K | 极化 | 100mg/L |  | 92.64%
11384 | 1-氨乙基2-十七烯基咪唑啉乙酸盐 | CCCCCCCC/C=C/CCCCCCC/C1=N/CC[NH+]1CCN.CC(=O)[O-] | 阳极型 | NaCl NaHCO3 CaCl2 Na2SO4·10H2O MgCl2·6H2O | 盐 | 饱和 | NaCl 30g/L NaHCO3 1g/L CaCl2 1g/L Na2SO4·10H2O 1g/L MgCl2·6H2O 1g/L | 30 | 1 | 1 | 1 |  | 1 | 12.39262 | 19.59214 | 0.7261905 | 0.3603604 | 0.2526316 | 0 | 0.6760563 | 303K | 极化 | 5mg/L |  | 57.16%
11385 | 1-氨乙基2-十七烯基咪唑啉乙酸盐 | CCCCCCCC/C=C/CCCCCCC/C1=N/CC[NH+]1CCN.CC(=O)[O-] | 阳极型 | NaCl NaHCO3 CaCl2 Na2SO4·10H2O MgCl2·6H2O | 盐 | 饱和 | NaCl 30g/L NaHCO3 1g/L CaCl2 1g/L Na2SO4·10H2O 1g/L MgCl2·6H2O 1g/L | 30 | 1 | 1 | 1 |  | 1 | 12.39262 | 19.59214 | 0.7261905 | 0.3603604 | 0.2526316 | 0 | 0.6760563 | 303K | 极化 | 10mg/L |  | 75.23%
11386 | 1-氨乙基2-十七烯基咪唑啉乙酸盐 | CCCCCCCC/C=C/CCCCCCC/C1=N/CC[NH+]1CCN.CC(=O)[O-] | 阳极型 | NaCl NaHCO3 CaCl2 Na2SO4·10H2O MgCl2·6H2O | 盐 | 饱和 | NaCl 30g/L NaHCO3 1g/L CaCl2 1g/L Na2SO4·10H2O 1g/L MgCl2·6H2O 1g/L | 30 | 1 | 1 | 1 |  | 1 | 12.39262 | 19.59214 | 0.7261905 | 0.3603604 | 0.2526316 | 0 | 0.6760563 | 303K | 极化 | 30mg/L |  | 89.35%
11387 | 1-氨乙基2-十七烯基咪唑啉乙酸盐 | CCCCCCCC/C=C/CCCCCCC/C1=N/CC[NH+]1CCN.CC(=O)[O-] | 阳极型 | NaCl NaHCO3 CaCl2 Na2SO4·10H2O MgCl2·6H2O | 盐 | 饱和 | NaCl 30g/L NaHCO3 1g/L CaCl2 1g/L Na2SO4·10H2O 1g/L MgCl2·6H2O 1g/L | 30 | 1 | 1 | 1 |  | 1 | 12.39262 | 19.59214 | 0.7261905 | 0.3603604 | 0.2526316 | 0 | 0.6760563 | 303K | 极化 | 50mg/L |  | 88.53%
11388 | 1-氨乙基2-十七烯基咪唑啉乙酸盐 | CCCCCCCC/C=C/CCCCCCC/C1=N/CC[NH+]1CCN.CC(=O)[O-] | 阳极型 | NaCl NaHCO3 CaCl2 Na2SO4·10H2O MgCl2·6H2O | 盐 | 饱和 | NaCl 30g/L NaHCO3 1g/L CaCl2 1g/L Na2SO4·10H2O 1g/L MgCl2·6H2O 1g/L | 30 | 1 | 1 | 1 |  | 1 | 12.39262 | 19.59214 | 0.7261905 | 0.3603604 | 0.2526316 | 0 | 0.6760563 | 303K | 极化 | 100mg/L |  | 90.13%
11389 | 3-amino-1,2,4-triazole (ATA) | Nc1nc[nH]n1 | 混合型 | NaCl | 盐 | 饱和 | 2.5% NaCl | 25 | [5 empty] | 9.82906 | 15.17094 | 0 | 0 | 0 | 0 | 0 | 363K | 极化 | 1×10-3 M | 稳定30min | 50%
11390 | 3-amino-1,2,4-triazole (ATA) | Nc1nc[nH]n1 | 混合型 | NaCl | 盐 | 饱和 | 2.5% NaCl | 25 | [5 empty] | 9.82906 | 15.17094 | 0 | 0 | 0 | 0 | 0 | 363K | 极化 | 5×10-3 M | 稳定30min | 69%
11391 | 3-amino-1,2,4-triazole (ATA) | Nc1nc[nH]n1 | 混合型 | NaCl | 盐 | 饱和 | 2.5% NaCl | 25 | [5 empty] | 9.82906 | 15.17094 | 0 | 0 | 0 | 0 | 0 | 363K | 极化 | 1×10-2 M | 稳定30min | 76%
11392 | 3-amino-1,2,4-triazole (ATA) | Nc1nc[nH]n1 | 混合型 | NaCl | 盐 | 饱和 | 2.5% NaCl | 25 | [5 empty] | 9.82906 | 15.17094 | 0 | 0 | 0 | 0 | 0 | 363K | 极化 | 1.5×10-2 M | 稳定30min | 84%
11393 | 3-amino-1,2,4-triazole (ATA) | Nc1nc[nH]n1 | 混合型 | NaCl | 盐 | 饱和 | 2.5% NaCl | 25 | [5 empty] | 9.82906 | 15.17094 | 0 | 0 | 0 | 0 | 0 | 363K | 极化 | 2×10-2 M | 稳定30min | 85%
11394 | 2-amino-1,3,4 thiadiazole (ATDA) | Nc1nncs1 | 混合型 | NaCl | 盐 | 饱和 | 2.5% NaCl | 25 | [5 empty] | 9.82906 | 15.17094 | 0 | 0 | 0 | 0 | 0 | 363K | 极化 | 1×10-3 M | 稳定30min | 34%
11395 | 2-amino-1,3,4 thiadiazole (ATDA) | Nc1nncs1 | 混合型 | NaCl | 盐 | 饱和 | 2.5% NaCl | 25 | [5 empty] | 9.82906 | 15.17094 | 0 | 0 | 0 | 0 | 0 | 363K | 极化 | 5×10-3 M | 稳定30min | 50%
11396 | 2-amino-1,3,4 thiadiazole (ATDA) | Nc1nncs1 | 混合型 | NaCl | 盐 | 饱和 | 2.5% NaCl | 25 | [5 empty] | 9.82906 | 15.17094 | 0 | 0 | 0 | 0 | 0 | 363K | 极化 | 1×10-2 M | 稳定30min | 61%
11397 | 2-amino-1,3,4 thiadiazole (ATDA) | Nc1nncs1 | 混合型 | NaCl | 盐 | 饱和 | 2.5% NaCl | 25 | [5 empty] | 9.82906 | 15.17094 | 0 | 0 | 0 | 0 | 0 | 363K | 极化 | 1.5×10-2 M | 稳定30min | 70%
11398 | 2-amino-1,3,4 thiadiazole (ATDA) | Nc1nncs1 | 混合型 | NaCl | 盐 | 饱和 | 2.5% NaCl | 25 | [5 empty] | 9.82906 | 15.17094 | 0 | 0 | 0 | 0 | 0 | 363K | 极化 | 2×10-2 M | 稳定30min | 77%
11399 | 5-tolyl 1,3,4 triazole (TTA) | Cc2ccc(c1nnc[nH]1)cc2 | 混合型 | NaCl | 盐 | 饱和 | 2.5% NaCl | 25 | [5 empty] | 9.82906 | 15.17094 | 0 | 0 | 0 | 0 | 0 | 363K | 极化 | 1×10-3 M | 稳定30min | 37%
11400 | 5-tolyl 1,3,4 triazole (TTA) | Cc2ccc(c1nnc[nH]1)cc2 | 混合型 | NaCl | 盐 | 饱和 | 2.5% NaCl | 25 | [5 empty] | 9.82906 | 15.17094 | 0 | 0 | 0 | 0 | 0 | 363K | 极化 | 5×10-3 M | 稳定30min | 49%
11401 | 5-tolyl 1,3,4 triazole (TTA) | Cc2ccc(c1nnc[nH]1)cc2 | 混合型 | NaCl | 盐 | 饱和 | 2.5% NaCl | 25 | [5 empty] | 9.82906 | 15.17094 | 0 | 0 | 0 | 0 | 0 | 363K | 极化 | 1×10-2 M | 稳定30min | 63%
11402 | 5-tolyl 1,3,4 triazole (TTA) | Cc2ccc(c1nnc[nH]1)cc2 | 混合型 | NaCl | 盐 | 饱和 | 2.5% NaCl | 25 | [5 empty] | 9.82906 | 15.17094 | 0 | 0 | 0 | 0 | 0 | 363K | 极化 | 1.5×10-2 M | 稳定30min | 66%
11403 | 5-tolyl 1,3,4 triazole (TTA) | Cc2ccc(c1nnc[nH]1)cc2 | 混合型 | NaCl | 盐 | 饱和 | 2.5% NaCl | 25 | [5 empty] | 9.82906 | 15.17094 | 0 | 0 | 0 | 0 | 0 | 363K | 极化 | 2×10-2 M | 稳定30min | 73%
11404 | 3-amino-5-metil merkapto-1,2,4triazole (AMTA) | CSc1nc(N)n[nH]1 | 混合型 | NaCl | 盐 | 饱和 | 2.5% NaCl | 25 | [5 empty] | 9.82906 | 15.17094 | 0 | 0 | 0 | 0 | 0 | 363K | 极化 | 1×10-3 M | 稳定30min | 51%
11405 | 3-amino-5-metil merkapto-1,2,4triazole (AMTA) | CSc1nc(N)n[nH]1 | 混合型 | NaCl | 盐 | 饱和 | 2.5% NaCl | 25 | [5 empty] | 9.82906 | 15.17094 | 0 | 0 | 0 | 0 | 0 | 363K | 极化 | 5×10-3 M | 稳定30min | 68%
11406 | 3-amino-5-metil merkapto-1,2,4triazole (AMTA) | CSc1nc(N)n[nH]1 | 混合型 | NaCl | 盐 | 饱和 | 2.5% NaCl | 25 | [5 empty] | 9.82906 | 15.17094 | 0 | 0 | 0 | 0 | 0 | 363K | 极化 | 1×10-2 M | 稳定30min | 72%
11407 | 3-amino-5-metil merkapto-1,2,4triazole (AMTA) | CSc1nc(N)n[nH]1 | 混合型 | NaCl | 盐 | 饱和 | 2.5% NaCl | 25 | [5 empty] | 9.82906 | 15.17094 | 0 | 0 | 0 | 0 | 0 | 363K | 极化 | 1.5×10-2 M | 稳定30min | 75%
11408 | 3-amino-5-metil merkapto-1,2,4triazole (AMTA) | CSc1nc(N)n[nH]1 | 混合型 | NaCl | 盐 | 饱和 | 2.5% NaCl | 25 | [5 empty] | 9.82906 | 15.17094 | 0 | 0 | 0 | 0 | 0 | 363K | 极化 | 2×10-2 M | 稳定30min | 80%
11409 | 2-aminobenziotriazole (ABA) | N[n+]2nc1ccccc1[nH]2 | 混合型 | NaCl | 盐 | 饱和 | 2.5% NaCl | 25 | [5 empty] | 9.82906 | 15.17094 | 0 | 0 | 0 | 0 | 0 | 363K | 极化 | 1×10-3 M | 稳定30min | 69%
11410 | 2-aminobenziotriazole (ABA) | N[n+]2nc1ccccc1[nH]2 | 混合型 | NaCl | 盐 | 饱和 | 2.5% NaCl | 25 | [5 empty] | 9.82906 | 15.17094 | 0 | 0 | 0 | 0 | 0 | 363K | 极化 | 5×10-3 M | 稳定30min | 77%
11411 | 2-aminobenziotriazole (ABA) | N[n+]2nc1ccccc1[nH]2 | 混合型 | NaCl | 盐 | 饱和 | 2.5% NaCl | 25 | [5 empty] | 9.82906 | 15.17094 | 0 | 0 | 0 | 0 | 0 | 363K | 极化 | 1×10-2 M | 稳定30min | 83%
11412 | 2-aminobenziotriazole (ABA) | N[n+]2nc1ccccc1[nH]2 | 混合型 | NaCl | 盐 | 饱和 | 2.5% NaCl | 25 | [5 empty] | 9.82906 | 15.17094 | 0 | 0 | 0 | 0 | 0 | 363K | 极化 | 1.5×10-2 M | 稳定30min | 88%
11413 | 2-aminobenziotriazole (ABA) | N[n+]2nc1ccccc1[nH]2 | 混合型 | NaCl | 盐 | 饱和 | 2.5% NaCl | 25 | [5 empty] | 9.82906 | 15.17094 | 0 | 0 | 0 | 0 | 0 | 363K | 极化 | 2×10-2 M | 稳定30min | 93%
11414 | 3-amino-1,2,4-triazole (ATA) | Nc1nc[nH]n1 | 混合型 | NaCl | 盐 | 饱和 | 3.5% NaCl | 35 | [5 empty] | 13.76068 | 21.23932 | 0 | 0 | 0 | 0 | 0 | 363K | 极化 | 1×10-3 M | 稳定30min | 51%
11415 | 3-amino-1,2,4-triazole (ATA) | Nc1nc[nH]n1 | 混合型 | NaCl | 盐 | 饱和 | 3.5% NaCl | 35 | [5 empty] | 13.76068 | 21.23932 | 0 | 0 | 0 | 0 | 0 | 363K | 极化 | 5×10-3 M | 稳定30min | 64%
11416 | 3-amino-1,2,4-triazole (ATA) | Nc1nc[nH]n1 | 混合型 | NaCl | 盐 | 饱和 | 3.5% NaCl | 35 | [5 empty] | 13.76068 | 21.23932 | 0 | 0 | 0 | 0 | 0 | 363K | 极化 | 1×10-2 M | 稳定30min | 77%
11417 | 3-amino-1,2,4-triazole (ATA) | Nc1nc[nH]n1 | 混合型 | NaCl | 盐 | 饱和 | 3.5% NaCl | 35 | [5 empty] | 13.76068 | 21.23932 | 0 | 0 | 0 | 0 | 0 | 363K | 极化 | 1.5×10-2 M | 稳定30min | 83%
11418 | 3-amino-1,2,4-triazole (ATA) | Nc1nc[nH]n1 | 混合型 | NaCl | 盐 | 饱和 | 3.5% NaCl | 35 | [5 empty] | 13.76068 | 21.23932 | 0 | 0 | 0 | 0 | 0 | 363K | 极化 | 2×10-2 M | 稳定30min | 86%
11419 | 2-amino-1,3,4 thiadiazole (ATDA) | Nc1nncs1 | 混合型 | NaCl | 盐 | 饱和 | 3.5% NaCl | 35 | [5 empty] | 13.76068 | 21.23932 | 0 | 0 | 0 | 0 | 0 | 363K | 极化 | 1×10-3 M | 稳定30min | 35%
11420 | 2-amino-1,3,4 thiadiazole (ATDA) | Nc1nncs1 | 混合型 | NaCl | 盐 | 饱和 | 3.5% NaCl | 35 | [5 empty] | 13.76068 | 21.23932 | 0 | 0 | 0 | 0 | 0 | 363K | 极化 | 5×10-3 M | 稳定30min | 53%
11421 | 2-amino-1,3,4 thiadiazole (ATDA) | Nc1nncs1 | 混合型 | NaCl | 盐 | 饱和 | 3.5% NaCl | 35 | [5 empty] | 13.76068 | 21.23932 | 0 | 0 | 0 | 0 | 0 | 363K | 极化 | 1×10-2 M | 稳定30min | 61%
11422 | 2-amino-1,3,4 thiadiazole (ATDA) | Nc1nncs1 | 混合型 | NaCl | 盐 | 饱和 | 3.5% NaCl | 35 | [5 empty] | 13.76068 | 21.23932 | 0 | 0 | 0 | 0 | 0 | 363K | 极化 | 1.5×10-2 M | 稳定30min | 71%
11423 | 2-amino-1,3,4 thiadiazole (ATDA) | Nc1nncs1 | 混合型 | NaCl | 盐 | 饱和 | 3.5% NaCl | 35 | [5 empty] | 13.76068 | 21.23932 | 0 | 0 | 0 | 0 | 0 | 363K | 极化 | 2×10-2 M | 稳定30min | 78%
11424 | 5-tolyl 1,3,4 triazole (TTA) | Cc2ccc(c1nnc[nH]1)cc2 | 混合型 | NaCl | 盐 | 饱和 | 3.5% NaCl | 35 | [5 empty] | 13.76068 | 21.23932 | 0 | 0 | 0 | 0 | 0 | 363K | 极化 | 1×10-3 M | 稳定30min | 37%
11425 | 5-tolyl 1,3,4 triazole (TTA) | Cc2ccc(c1nnc[nH]1)cc2 | 混合型 | NaCl | 盐 | 饱和 | 3.5% NaCl | 35 | [5 empty] | 13.76068 | 21.23932 | 0 | 0 | 0 | 0 | 0 | 363K | 极化 | 5×10-3 M | 稳定30min | 49%
11426 | 5-tolyl 1,3,4 triazole (TTA) | Cc2ccc(c1nnc[nH]1)cc2 | 混合型 | NaCl | 盐 | 饱和 | 3.5% NaCl | 35 | [5 empty] | 13.76068 | 21.23932 | 0 | 0 | 0 | 0 | 0 | 363K | 极化 | 1×10-2 M | 稳定30min | 64%
11427 | 5-tolyl 1,3,4 triazole (TTA) | Cc2ccc(c1nnc[nH]1)cc2 | 混合型 | NaCl | 盐 | 饱和 | 3.5% NaCl | 35 | [5 empty] | 13.76068 | 21.23932 | 0 | 0 | 0 | 0 | 0 | 363K | 极化 | 1.5×10-2 M | 稳定30min | 67%
11428 | 5-tolyl 1,3,4 triazole (TTA) | Cc2ccc(c1nnc[nH]1)cc2 | 混合型 | NaCl | 盐 | 饱和 | 3.5% NaCl | 35 | [5 empty] | 13.76068 | 21.23932 | 0 | 0 | 0 | 0 | 0 | 363K | 极化 | 2×10-2 M | 稳定30min | 73%
11429 | 3-amino-5-metil merkapto-1,2,4triazole (AMTA) | CSc1nc(N)n[nH]1 | 混合型 | NaCl | 盐 | 饱和 | 3.5% NaCl | 35 | [5 empty] | 13.76068 | 21.23932 | 0 | 0 | 0 | 0 | 0 | 363K | 极化 | 1×10-3 M | 稳定30min | 54%
11430 | 3-amino-5-metil merkapto-1,2,4triazole (AMTA) | CSc1nc(N)n[nH]1 | 混合型 | NaCl | 盐 | 饱和 | 3.5% NaCl | 35 | [5 empty] | 13.76068 | 21.23932 | 0 | 0 | 0 | 0 | 0 | 363K | 极化 | 5×10-3 M | 稳定30min | 70%
11431 | 3-amino-5-metil merkapto-1,2,4triazole (AMTA) | CSc1nc(N)n[nH]1 | 混合型 | NaCl | 盐 | 饱和 | 3.5% NaCl | 35 | [5 empty] | 13.76068 | 21.23932 | 0 | 0 | 0 | 0 | 0 | 363K | 极化 | 1×10-2 M | 稳定30min | 74%
11432 | 3-amino-5-metil merkapto-1,2,4triazole (AMTA) | CSc1nc(N)n[nH]1 | 混合型 | NaCl | 盐 | 饱和 | 3.5% NaCl | 35 | [5 empty] | 13.76068 | 21.23932 | 0 | 0 | 0 | 0 | 0 | 363K | 极化 | 1.5×10-2 M | 稳定30min | 77%
11433 | 3-amino-5-metil merkapto-1,2,4triazole (AMTA) | CSc1nc(N)n[nH]1 | 混合型 | NaCl | 盐 | 饱和 | 3.5% NaCl | 35 | [5 empty] | 13.76068 | 21.23932 | 0 | 0 | 0 | 0 | 0 | 363K | 极化 | 2×10-2 M | 稳定30min | 83%
11434 | 2-aminobenziotriazole (ABA) | N[n+]2nc1ccccc1[nH]2 | 混合型 | NaCl | 盐 | 饱和 | 3.5% NaCl | 35 | [5 empty] | 13.76068 | 21.23932 | 0 | 0 | 0 | 0 | 0 | 363K | 极化 | 1×10-3 M | 稳定30min | 58%
11435 | 2-aminobenziotriazole (ABA) | N[n+]2nc1ccccc1[nH]2 | 混合型 | NaCl | 盐 | 饱和 | 3.5% NaCl | 35 | [5 empty] | 13.76068 | 21.23932 | 0 | 0 | 0 | 0 | 0 | 363K | 极化 | 5×10-3 M | 稳定30min | 79%
11436 | 2-aminobenziotriazole (ABA) | N[n+]2nc1ccccc1[nH]2 | 混合型 | NaCl | 盐 | 饱和 | 3.5% NaCl | 35 | [5 empty] | 13.76068 | 21.23932 | 0 | 0 | 0 | 0 | 0 | 363K | 极化 | 1×10-2 M | 稳定30min | 83%
11437 | 2-aminobenziotriazole (ABA) | N[n+]2nc1ccccc1[nH]2 | 混合型 | NaCl | 盐 | 饱和 | 3.5% NaCl | 35 | [5 empty] | 13.76068 | 21.23932 | 0 | 0 | 0 | 0 | 0 | 363K | 极化 | 1.5×10-2 M | 稳定30min | 89%
11438 | 2-aminobenziotriazole (ABA) | N[n+]2nc1ccccc1[nH]2 | 混合型 | NaCl | 盐 | 饱和 | 3.5% NaCl | 35 | [5 empty] | 13.76068 | 21.23932 | 0 | 0 | 0 | 0 | 0 | 363K | 极化 | 2×10-2 M | 稳定30min | 94%
11439 | tannic acid | O=C(OC[C@H]7O[C@@H](OC(=O)c2cc(O)c(O)c(OC(=O)c1cc(O)c(O)c(O)c1)c2)[C@H](OC(=O)c4cc(O)c(O)c(OC(=O)c3cc(O)c(O)c(O)c3)c4)[C@@H](OC(=O)c6cc(O)c(O)c(OC(=O)c5cc(O)c(O)c(O)c5)c6)[C@@H]7OC(=O)c9cc(O)c(O)c(OC(=O)c8cc(O)c(O)c(O)c8)c9)c%11cc(O)c(O)c(OC(=O)c%10cc(O)c(O)c(O)c%10)c%11 |  | NaCl | 盐 | 饱和 | 3.5% NaCl | 35 | [5 empty] | 13.76068 | 21.23932 | 0 | 0 | 0 | 0 | 0 | 298K | 电化学阻抗谱 | 100ppm | OCP稳定1h | 24.9%
11440 | tannic acid | O=C(OC[C@H]7O[C@@H](OC(=O)c2cc(O)c(O)c(OC(=O)c1cc(O)c(O)c(O)c1)c2)[C@H](OC(=O)c4cc(O)c(O)c(OC(=O)c3cc(O)c(O)c(O)c3)c4)[C@@H](OC(=O)c6cc(O)c(O)c(OC(=O)c5cc(O)c(O)c(O)c5)c6)[C@@H]7OC(=O)c9cc(O)c(O)c(OC(=O)c8cc(O)c(O)c(O)c8)c9)c%11cc(O)c(O)c(OC(=O)c%10cc(O)c(O)c(O)c%10)c%11 |  | NaCl | 盐 | 饱和 | 3.5% NaCl | 35 | [5 empty] | 13.76068 | 21.23932 | 0 | 0 | 0 | 0 | 0 | 298K | 电化学阻抗谱 | 250ppm | OCP稳定1h | 43.4%
11441 | tannic acid | O=C(OC[C@H]7O[C@@H](OC(=O)c2cc(O)c(O)c(OC(=O)c1cc(O)c(O)c(O)c1)c2)[C@H](OC(=O)c4cc(O)c(O)c(OC(=O)c3cc(O)c(O)c(O)c3)c4)[C@@H](OC(=O)c6cc(O)c(O)c(OC(=O)c5cc(O)c(O)c(O)c5)c6)[C@@H]7OC(=O)c9cc(O)c(O)c(OC(=O)c8cc(O)c(O)c(O)c8)c9)c%11cc(O)c(O)c(OC(=O)c%10cc(O)c(O)c(O)c%10)c%11 |  | NaCl | 盐 | 饱和 | 3.5% NaCl | 35 | [5 empty] | 13.76068 | 21.23932 | 0 | 0 | 0 | 0 | 0 | 298K | 电化学阻抗谱 | 500ppm | OCP稳定1h | 51.7%
11442 | tannic acid | O=C(OC[C@H]7O[C@@H](OC(=O)c2cc(O)c(O)c(OC(=O)c1cc(O)c(O)c(O)c1)c2)[C@H](OC(=O)c4cc(O)c(O)c(OC(=O)c3cc(O)c(O)c(O)c3)c4)[C@@H](OC(=O)c6cc(O)c(O)c(OC(=O)c5cc(O)c(O)c(O)c5)c6)[C@@H]7OC(=O)c9cc(O)c(O)c(OC(=O)c8cc(O)c(O)c(O)c8)c9)c%11cc(O)c(O)c(OC(=O)c%10cc(O)c(O)c(O)c%10)c%11 |  | NaCl | 盐 | 饱和 | 3.5% NaCl | 35 | [5 empty] | 13.76068 | 21.23932 | 0 | 0 | 0 | 0 | 0 | 298K | 电化学阻抗谱 | 1000ppm | OCP稳定1h | 46.9%
11443 | 2-Mercaptobenzimidazole | Sc2nc1ccccc1[nH]2 | 混合型 | NaCl | 盐 | 饱和 | 3.5wt% | 35 | [5 empty] | 13.76068 | 21.23932 | 0 | 0 | 0 | 0 | 0 | 323K | 极化 | 5ppm |  | 70% | 热处理为马氏体和贝氏体钢
11444 | 2-Mercaptobenzimidazole | Sc2nc1ccccc1[nH]2 | 混合型 | NaCl | 盐 | 饱和 | 3.5wt% | 35 | [5 empty] | 13.76068 | 21.23932 | 0 | 0 | 0 | 0 | 0 | 323K | 极化 | 10ppm |  | 80% | 热处理为马氏体和贝氏体钢
11445 | 2-Mercaptobenzimidazole | Sc2nc1ccccc1[nH]2 | 混合型 | NaCl | 盐 | 饱和 | 3.5wt% | 35 | [5 empty] | 13.76068 | 21.23932 | 0 | 0 | 0 | 0 | 0 | 323K | 极化 | 25ppm |  | 70% | 热处理为马氏体和贝氏体钢
11446 | 2-Mercaptobenzimidazole | Sc2nc1ccccc1[nH]2 | 混合型 | NaCl | 盐 | 饱和 | 3.5wt% | 35 | [5 empty] | 13.76068 | 21.23932 | 0 | 0 | 0 | 0 | 0 | 323K | 极化 | 50ppm |  | 60% | 热处理为马氏体和贝氏体钢
11447 | 2-Mercaptobenzimidazole | Sc2nc1ccccc1[nH]2 | 混合型 | NaCl | 盐 | 饱和 | 3.5wt% | 35 | [5 empty] | 13.76068 | 21.23932 | 0 | 0 | 0 | 0 | 0 | 323K | 极化 | 100ppm |  | 50% | 热处理为马氏体和贝氏体钢
11448 | 2-Mercaptobenzimidazole | Sc2nc1ccccc1[nH]2 | 混合型 | NaCl | 盐 | 饱和 | 3.5wt% | 35 | [5 empty] | 13.76068 | 21.23932 | 0 | 0 | 0 | 0 | 0 | 323K | 极化 | 5ppm |  | 80% | 热处理为铁素体钢
11449 | 2-Mercaptobenzimidazole | Sc2nc1ccccc1[nH]2 | 混合型 | NaCl | 盐 | 饱和 | 3.5wt% | 35 | [5 empty] | 13.76068 | 21.23932 | 0 | 0 | 0 | 0 | 0 | 323K | 极化 | 10ppm |  | 40% | 热处理为铁素体钢
11450 | 2-Mercaptobenzimidazole | Sc2nc1ccccc1[nH]2 | 混合型 | NaCl | 盐 | 饱和 | 3.5wt% | 35 | [5 empty] | 13.76068 | 21.23932 | 0 | 0 | 0 | 0 | 0 | 323K | 极化 | 25ppm |  | 40% | 热处理为铁素体钢
11451 | 2-Mercaptobenzimidazole | Sc2nc1ccccc1[nH]2 | 混合型 | NaCl | 盐 | 饱和 | 3.5wt% | 35 | [5 empty] | 13.76068 | 21.23932 | 0 | 0 | 0 | 0 | 0 | 323K | 极化 | 50ppm |  | 20% | 热处理为铁素体钢
11452 | 2-Mercaptobenzimidazole | Sc2nc1ccccc1[nH]2 | 混合型 | NaCl | 盐 | 饱和 | 3.5wt% | 35 | [5 empty] | 13.76068 | 21.23932 | 0 | 0 | 0 | 0 | 0 | 323K | 极化 | 100ppm |  | 20% | 热处理为铁素体钢
11453 | 2–(chloromethyl)benzimidazole | ClCc2nc1ccccc1[nH]2 | 阳极型 | NaCl | 盐 | 饱和 | 3.5wt% | 35 | [5 empty] | 13.76068 | 21.23932 | 0 | 0 | 0 | 0 | 0 | 297K | 极化 | 1ppm | OCP稳定1h | 91.71%
11454 | 2–(chloromethyl)benzimidazole | ClCc2nc1ccccc1[nH]2 | 阳极型 | NaCl | 盐 | 饱和 | 3.5wt% | 35 | [5 empty] | 13.76068 | 21.23932 | 0 | 0 | 0 | 0 | 0 | 297K | 极化 | 5ppm | OCP稳定1h | 93.31%
11455 | 2–(chloromethyl)benzimidazole | ClCc2nc1ccccc1[nH]2 | 阳极型 | NaCl | 盐 | 饱和 | 3.5wt% | 35 | [5 empty] | 13.76068 | 21.23932 | 0 | 0 | 0 | 0 | 0 | 297K | 极化 | 10ppm | OCP稳定1h | 94.79%
11456 | 2–(chloromethyl)benzimidazole | ClCc2nc1ccccc1[nH]2 | 阳极型 | NaCl | 盐 | 饱和 | 3.5wt% | 35 | [5 empty] | 13.76068 | 21.23932 | 0 | 0 | 0 | 0 | 0 | 297K | 极化 | 50ppm | OCP稳定1h | 95.21%
11457 | 2–(chloromethyl)benzimidazole | ClCc2nc1ccccc1[nH]2 | 阳极型 | NaCl | 盐 | 饱和 | 5wt% | 50 | [5 empty] | 19.65812 | 30.34188 | 0 | 0 | 0 | 0 | 0 | 297K | 极化 | 10ppm | OCP稳定1h | 88.39%
11458 | 2–(chloromethyl)benzimidazole | ClCc2nc1ccccc1[nH]2 | 阳极型 | NaCl | 盐 | 饱和 | 7wt% | 70 | [5 empty] | 27.52137 | 42.47863 | 0 | 0 | 0 | 0 | 0 | 297K | 极化 | 10ppm | OCP稳定1h | 84.29%
11459 | 2–(chloromethyl)benzimidazole | ClCc2nc1ccccc1[nH]2 | 阳极型 | NaCl | 盐 | 饱和 | 3.5wt% | 35 | [5 empty] | 13.76068 | 21.23932 | 0 | 0 | 0 | 0 | 0 | 313K | 极化 | 10ppm | OCP稳定1h | 97.86%
11460 | 2–(chloromethyl)benzimidazole | ClCc2nc1ccccc1[nH]2 | 阳极型 | NaCl | 盐 | 饱和 | 3.5wt% | 35 | [5 empty] | 13.76068 | 21.23932 | 0 | 0 | 0 | 0 | 0 | 333K | 极化 | 10ppm | OCP稳定1h | 97.15%
11461 | long-chain fatty acid amide (LFA) | CCCCCCCCCCCC(=O)NCCN(CCN)CC(O)COP(=O)(O)[O-] | 阳极型 | NaCl | 盐 | 饱和 | 2wt% | 20 | [5 empty] | 7.863248 | 12.13675 | 0 | 0 | 0 | 0 | 0 | 293K | 极化 | 100ppm | OCP稳定1h | 25.2%
11462 | long-chain fatty acid amide (LFA) | CCCCCCCCCCCC(=O)NCCN(CCN)CC(O)COP(=O)(O)[O-] | 阳极型 | NaCl | 盐 | 饱和 | 2wt% | 20 | [5 empty] | 7.863248 | 12.13675 | 0 | 0 | 0 | 0 | 0 | 293K | 极化 | 400ppm | OCP稳定1h | 60.2%
11463 | long-chain fatty acid amide (LFA) | CCCCCCCCCCCC(=O)NCCN(CCN)CC(O)COP(=O)(O)[O-] | 阳极型 | NaCl | 盐 | 饱和 | 2wt% | 20 | [5 empty] | 7.863248 | 12.13675 | 0 | 0 | 0 | 0 | 0 | 293K | 极化 | 700ppm | OCP稳定1h | 84.7%
11464 | long-chain fatty acid amide (LFA) | CCCCCCCCCCCC(=O)NCCN(CCN)CC(O)COP(=O)(O)[O-] | 阳极型 | NaCl | 盐 | 饱和 | 2wt% | 20 | [5 empty] | 7.863248 | 12.13675 | 0 | 0 | 0 | 0 | 0 | 293K | 极化 | 1000ppm | OCP稳定1h | 93.8%
11465 | long-chain fatty acid amide (LFA) | CCCCCCCCCCCC(=O)NCCN(CCN)CC(O)COP(=O)(O)[O-] | 阳极型 | NaCl | 盐 | 饱和 | 2wt% | 20 | [5 empty] | 7.863248 | 12.13675 | 0 | 0 | 0 | 0 | 0 | 333K | 极化 | 100ppm | OCP稳定1h | 21.7%
11466 | long-chain fatty acid amide (LFA) | CCCCCCCCCCCC(=O)NCCN(CCN)CC(O)COP(=O)(O)[O-] | 阳极型 | NaCl | 盐 | 饱和 | 2wt% | 20 | [5 empty] | 7.863248 | 12.13675 | 0 | 0 | 0 | 0 | 0 | 333K | 极化 | 400ppm | OCP稳定1h | 48.5%
11467 | long-chain fatty acid amide (LFA) | CCCCCCCCCCCC(=O)NCCN(CCN)CC(O)COP(=O)(O)[O-] | 阳极型 | NaCl | 盐 | 饱和 | 2wt% | 20 | [5 empty] | 7.863248 | 12.13675 | 0 | 0 | 0 | 0 | 0 | 333K | 极化 | 700ppm | OCP稳定1h | 74%
11468 | long-chain fatty acid amide (LFA) | CCCCCCCCCCCC(=O)NCCN(CCN)CC(O)COP(=O)(O)[O-] | 阳极型 | NaCl | 盐 | 饱和 | 2wt% | 20 | [5 empty] | 7.863248 | 12.13675 | 0 | 0 | 0 | 0 | 0 | 333K | 极化 | 1000ppm | OCP稳定1h | 84.5%
11469 | imidazoline | CCCCCCCCCCCCCCCCC/C1=N/CCN1CCNC(N)=S | 混合型 | NaCl | 盐 | 饱和 | 3wt% | 30 | [5 empty] | 11.79487 | 18.20513 | 0 | 0 | 0 | 0 | 0 | 333K | 极化 | 0.488×10-5mol/L | OCP稳定1h | 89.3% | 粗片庄珠光体
11470 | imidazoline | CCCCCCCCCCCCCCCCC/C1=N/CCN1CCNC(N)=S | 混合型 | NaCl | 盐 | 饱和 | 3wt% | 30 | [5 empty] | 11.79487 | 18.20513 | 0 | 0 | 0 | 0 | 0 | 333K | 极化 | 1.22×10-5mol/L | OCP稳定1h | 94.3% | 粗片庄珠光体
11471 | imidazoline | CCCCCCCCCCCCCCCCC/C1=N/CCN1CCNC(N)=S | 混合型 | NaCl | 盐 | 饱和 | 3wt% | 30 | [5 empty] | 11.79487 | 18.20513 | 0 | 0 | 0 | 0 | 0 | 333K | 极化 | 2.44×10-5mol/L | OCP稳定1h | 96.1% | 粗片庄珠光体
11472 | imidazoline | CCCCCCCCCCCCCCCCC/C1=N/CCN1CCNC(N)=S | 混合型 | NaCl | 盐 | 饱和 | 3wt% | 30 | [5 empty] | 11.79487 | 18.20513 | 0 | 0 | 0 | 0 | 0 | 333K | 极化 | 4.88×10-5mol/L | OCP稳定1h | 97.4% | 粗片庄珠光体
11473 | imidazoline | CCCCCCCCCCCCCCCCC/C1=N/CCN1CCNC(N)=S | 混合型 | NaCl | 盐 | 饱和 | 3wt% | 30 | [5 empty] | 11.79487 | 18.20513 | 0 | 0 | 0 | 0 | 0 | 333K | 极化 | 0.488×10-5mol/L | OCP稳定1h | 93.2% | 球状和短杆状珠光体
11474 | imidazoline | CCCCCCCCCCCCCCCCC/C1=N/CCN1CCNC(N)=S | 混合型 | NaCl | 盐 | 饱和 | 3wt% | 30 | [5 empty] | 11.79487 | 18.20513 | 0 | 0 | 0 | 0 | 0 | 333K | 极化 | 1.22×10-5mol/L | OCP稳定1h | 95.5% | 球状和短杆状珠光体
11475 | imidazoline | CCCCCCCCCCCCCCCCC/C1=N/CCN1CCNC(N)=S | 混合型 | NaCl | 盐 | 饱和 | 3wt% | 30 | [5 empty] | 11.79487 | 18.20513 | 0 | 0 | 0 | 0 | 0 | 333K | 极化 | 2.44×10-5mol/L | OCP稳定1h | 97.4% | 球状和短杆状珠光体
11476 | imidazoline | CCCCCCCCCCCCCCCCC/C1=N/CCN1CCNC(N)=S | 混合型 | NaCl | 盐 | 饱和 | 3wt% | 30 | [5 empty] | 11.79487 | 18.20513 | 0 | 0 | 0 | 0 | 0 | 333K | 极化 | 4.88×10-5mol/L | OCP稳定1h | 97.6% | 球状和短杆状珠光体
11477 | imidazoline | CCCCCCCCCCCCCCCCC/C1=N/CCN1CCNC(N)=S | 混合型 | NaCl | 盐 | 饱和 | 3wt% | 30 | [5 empty] | 11.79487 | 18.20513 | 0 | 0 | 0 | 0 | 0 | 313K | 极化 | 0.4878×10-5mol/L | OCP稳定1h | 91.9%
11478 | imidazoline | CCCCCCCCCCCCCCCCC/C1=N/CCN1CCNC(N)=S | 混合型 | NaCl | 盐 | 饱和 | 3wt% | 30 | [5 empty] | 11.79487 | 18.20513 | 0 | 0 | 0 | 0 | 0 | 313K | 极化 | 1.2195×10-5mol/L | OCP稳定1h | 94.9%
11479 | imidazoline | CCCCCCCCCCCCCCCCC/C1=N/CCN1CCNC(N)=S | 混合型 | NaCl | 盐 | 饱和 | 3wt% | 30 | [5 empty] | 11.79487 | 18.20513 | 0 | 0 | 0 | 0 | 0 | 313K | 极化 | 2.4390×10-5mol/L | OCP稳定1h | 96%
11480 | imidazoline | CCCCCCCCCCCCCCCCC/C1=N/CCN1CCNC(N)=S | 混合型 | NaCl | 盐 | 饱和 | 3wt% | 30 | [5 empty] | 11.79487 | 18.20513 | 0 | 0 | 0 | 0 | 0 | 313K | 极化 | 4.878×10-5mol/L | OCP稳定1h | 97%
11481 | imidazoline | CCCCCCCCCCCCCCCCC/C1=N/CCN1CCNC(N)=S | 混合型 | NaCl | 盐 | 饱和 | 3wt% | 30 | [5 empty] | 11.79487 | 18.20513 | 0 | 0 | 0 | 0 | 0 | 333K | 极化 | 0.4878×10-5mol/L | OCP稳定1h | 93.2%
11482 | imidazoline | CCCCCCCCCCCCCCCCC/C1=N/CCN1CCNC(N)=S | 混合型 | NaCl | 盐 | 饱和 | 3wt% | 30 | [5 empty] | 11.79487 | 18.20513 | 0 | 0 | 0 | 0 | 0 | 333K | 极化 | 1.2195×10-5mol/L | OCP稳定1h | 95.5%
11483 | imidazoline | CCCCCCCCCCCCCCCCC/C1=N/CCN1CCNC(N)=S | 混合型 | NaCl | 盐 | 饱和 | 3wt% | 30 | [5 empty] | 11.79487 | 18.20513 | 0 | 0 | 0 | 0 | 0 | 333K | 极化 | 2.4390×10-5mol/L | OCP稳定1h | 97.4%
11484 | imidazoline | CCCCCCCCCCCCCCCCC/C1=N/CCN1CCNC(N)=S | 混合型 | NaCl | 盐 | 饱和 | 3wt% | 30 | [5 empty] | 11.79487 | 18.20513 | 0 | 0 | 0 | 0 | 0 | 333K | 极化 | 4.878×10-5mol/L | OCP稳定1h | 97.6%
11485 | imidazoline | CCCCCCCCCCCCCCCCC/C1=N/CCN1CCNC(N)=S | 混合型 | NaCl | 盐 | 饱和 | 3wt% | 30 | [5 empty] | 11.79487 | 18.20513 | 0 | 0 | 0 | 0 | 0 | 313K | 极化 | 0.4878×10-5mol/L | OCP稳定1h | 57.8%
11486 | imidazoline | CCCCCCCCCCCCCCCCC/C1=N/CCN1CCNC(N)=S | 混合型 | NaCl | 盐 | 饱和 | 3wt% | 30 | [5 empty] | 11.79487 | 18.20513 | 0 | 0 | 0 | 0 | 0 | 313K | 极化 | 1.2195×10-5mol/L | OCP稳定1h | 92.2%
11487 | imidazoline | CCCCCCCCCCCCCCCCC/C1=N/CCN1CCNC(N)=S | 混合型 | NaCl | 盐 | 饱和 | 3wt% | 30 | [5 empty] | 11.79487 | 18.20513 | 0 | 0 | 0 | 0 | 0 | 313K | 极化 | 2.4390×10-5mol/L | OCP稳定1h | 94.7%
11488 | imidazoline | CCCCCCCCCCCCCCCCC/C1=N/CCN1CCNC(N)=S | 混合型 | NaCl | 盐 | 饱和 | 3wt% | 30 | [5 empty] | 11.79487 | 18.20513 | 0 | 0 | 0 | 0 | 0 | 313K | 极化 | 4.878×10-5mol/L | OCP稳定1h | 97.4%
11489 | imidazoline | CCCCCCCCCCCCCCCCC/C1=N/CCN1CCNC(N)=S | 混合型 | NaCl | 盐 | 饱和 | 3wt% | 30 | [5 empty] | 11.79487 | 18.20513 | 0 | 0 | 0 | 0 | 0 | 333K | 极化 | 0.4878×10-5mol/L | OCP稳定1h | 60.9%
11490 | imidazoline | CCCCCCCCCCCCCCCCC/C1=N/CCN1CCNC(N)=S | 混合型 | NaCl | 盐 | 饱和 | 3wt% | 30 | [5 empty] | 11.79487 | 18.20513 | 0 | 0 | 0 | 0 | 0 | 333K | 极化 | 1.2195×10-5mol/L | OCP稳定1h | 92.5%
11491 | imidazoline | CCCCCCCCCCCCCCCCC/C1=N/CCN1CCNC(N)=S | 混合型 | NaCl | 盐 | 饱和 | 3wt% | 30 | [5 empty] | 11.79487 | 18.20513 | 0 | 0 | 0 | 0 | 0 | 333K | 极化 | 2.4390×10-5mol/L | OCP稳定1h | 96.3%
11492 | imidazoline | CCCCCCCCCCCCCCCCC/C1=N/CCN1CCNC(N)=S | 混合型 | NaCl | 盐 | 饱和 | 3wt% | 30 | [5 empty] | 11.79487 | 18.20513 | 0 | 0 | 0 | 0 | 0 | 333K | 极化 | 4.878×10-5mol/L | OCP稳定1h | 97.8%
11493 | sodium benzoate | O=C(O[Na])c1ccccc1 | 混合型（但以抑制阳极反应为主） | NaCl NaHCO3 CaCl2 Na2SO4 MgCl2·6H2O | 盐 | 饱和 | 23.2g/L 0.4282g/L 3.0143g/L 0.2041g/L 1.8985g/L | 23.2 | 0.4282 | 3.0143 | 1.8985 |  |  | 9.238613 | 17.42558 | 0.3109548 | 1.086234 | 0.4796211 | 0 | 0 | 303K | 极化 | 10ppm | OCP稳定1h | 0.14%
11494 | oleic-base imidazoline | CCCCCCCC/C=C/CCCCCCC/C1=N/CCN1CCN | 混合型（但以抑制阳极反应为主） | NaCl NaHCO3 CaCl2 Na2SO4 MgCl2·6H2O | 盐 | 饱和 | 23.2g/L 0.4282g/L 3.0143g/L 0.2041g/L 1.8985g/L | 23.2 | 0.4282 | 3.0143 | 1.8985 |  |  | 9.238613 | 17.42558 | 0.3109548 | 1.086234 | 0.4796211 | 0 | 0 | 303K | 极化 | 10ppm | OCP稳定1h | 78.62%
11495 | natural olive leaf extract | [H][C@@]/3(O[C@@H]1O[C@H](CO)[C@@H](O)[C@H](O)[C@H]1O)O/C=C(C(=O)OC)\[C@@H](CC(=O)OCCc2ccc(O)c(O)c2)C3=C/C |  | NaCl | 盐 | 饱和 | 3.5% NaCl | 35 | [5 empty] | 13.76068 | 21.23932 | 0 | 0 | 0 | 0 | 0 | 338K | 电化学阻抗谱 | 100 PPM | 1 H | 69.74%
11496 | natural olive leaf extract | [H][C@@]/3(O[C@@H]1O[C@H](CO)[C@@H](O)[C@H](O)[C@H]1O)O/C=C(C(=O)OC)\[C@@H](CC(=O)OCCc2ccc(O)c(O)c2)C3=C/C |  | NaCl | 盐 | 饱和 | 3.5% NaCl | 35 | [5 empty] | 13.76068 | 21.23932 | 0 | 0 | 0 | 0 | 0 | 338K | 电化学阻抗谱 | 100 PPM | 2H | 75.35%
11497 | natural olive leaf extract | [H][C@@]/3(O[C@@H]1O[C@H](CO)[C@@H](O)[C@H](O)[C@H]1O)O/C=C(C(=O)OC)\[C@@H](CC(=O)OCCc2ccc(O)c(O)c2)C3=C/C |  | NaCl | 盐 | 饱和 | 3.5% NaCl | 35 | [5 empty] | 13.76068 | 21.23932 | 0 | 0 | 0 | 0 | 0 | 338K | 电化学阻抗谱 | 100 PPM | 3H | 78.36%
11498 | natural olive leaf extract | [H][C@@]/3(O[C@@H]1O[C@H](CO)[C@@H](O)[C@H](O)[C@H]1O)O/C=C(C(=O)OC)\[C@@H](CC(=O)OCCc2ccc(O)c(O)c2)C3=C/C |  | NaCl | 盐 | 饱和 | 3.5% NaCl | 35 | [5 empty] | 13.76068 | 21.23932 | 0 | 0 | 0 | 0 | 0 | 338K | 电化学阻抗谱 | 100 PPM | 4 H | 79.03%
11499 | natural olive leaf extract | [H][C@@]/3(O[C@@H]1O[C@H](CO)[C@@H](O)[C@H](O)[C@H]1O)O/C=C(C(=O)OC)\[C@@H](CC(=O)OCCc2ccc(O)c(O)c2)C3=C/C |  | NaCl | 盐 | 饱和 | 3.5% NaCl | 35 | [5 empty] | 13.76068 | 21.23932 | 0 | 0 | 0 | 0 | 0 | 338K | 电化学阻抗谱 | 100 PPM | 24 H | 84.53%
11501 |  | c3ccc(c2nc1ccccc1[nH]2)nc3 | 混合型 | 3.5 wt% NaCl, 0.305 wt% CaCl2·2H2O and 0.186 wt% MgCl2·6H2O | 盐 | 饱和 | 3.5 wt% NaCl, 0.305 wt% CaCl2·2H2O and 0.186 wt% MgCl2·6H2O | 35 |  | 3.05 | 1.86 |  |  | 13.76068 | 24.58032 | 0 | 1.099099 | 0.4698947 | 0 | 0 | 298K | 极化 | 7.68 mM | 2 H | 68%
11502 | 2-(4-methoxyphenyl)- 4,5-diphenylimidazole | COc4ccc(c3nc(c1ccccc1)c(c2ccccc2)[nH]3)cc4 | 混合型 | NaCl | 盐 | 饱和 | 3.5wt% | 35 | [5 empty] | 13.76068 | 21.23932 | 0 | 0 | 0 | 0 | 0 | 308K | 极化 | 400 PPM |  | 90%
11503 | 2-(4-methoxyphenyl)- 4,5-diphenylimidazole | Cc4ccc(c3nc(c1ccccc1)c(c2ccccc2)[nH]3)cc4 | 混合型 | NaCl | 盐 | 饱和 | 3.5wt% | 35 | [5 empty] | 13.76068 | 21.23932 | 0 | 0 | 0 | 0 | 0 | 308K | 极化 | 400 PPM |  | 84%
11504 | 2-(4-methoxyphenyl)- 4,5-diphenylimidazole | O=N(=O)c4ccc(c3nc(c1ccccc1)c(c2ccccc2)[nH]3)cc4 | 混合型 | NaCl | 盐 | 饱和 | 3.5wt% | 35 | [5 empty] | 13.76068 | 21.23932 | 0 | 0 | 0 | 0 | 0 | 308K | 极化 | 400 PPM |  | 77%
11505 | dissymmetric bis-quaternary ammonium salt with an imidazoline ring and an ester group | CCCCCCCCCCCCC(=O)OCC[N+](C)(C)CC(O)C[N+]1(CCN)CC/N=C1/CCCCCCCCCCC | 混合型 | NaCl | 盐 | 饱和 | 2wt% | 20 | [5 empty] | 7.863248 | 12.13675 | 0 | 0 | 0 | 0 | 0 | 298K | 失重法 | 50 mg/L |  | 56% | 72h浸泡
11506 | dissymmetric bis-quaternary ammonium salt with an imidazoline ring and an ester group | CCCCCCCCCCCCC(=O)OCC[N+](C)(C)CC(O)C[N+]1(CCN)CC/N=C1/CCCCCCCCCCC | 混合型 | NaCl | 盐 | 饱和 | 2wt% | 20 | [5 empty] | 7.863248 | 12.13675 | 0 | 0 | 0 | 0 | 0 | 298K | 失重法 | 75 mg/L |  | 68.9% | 72h浸泡
11507 | dissymmetric bis-quaternary ammonium salt with an imidazoline ring and an ester group | CCCCCCCCCCCCC(=O)OCC[N+](C)(C)CC(O)C[N+]1(CCN)CC/N=C1/CCCCCCCCCCC | 混合型 | NaCl | 盐 | 饱和 | 2wt% | 20 | [5 empty] | 7.863248 | 12.13675 | 0 | 0 | 0 | 0 | 0 | 298K | 失重法 | 100 mg/L |  | 85.3% | 72h浸泡
11508 | dissymmetric bis-quaternary ammonium salt with an imidazoline ring and an ester group | CCCCCCCCCCCCC(=O)OCC[N+](C)(C)CC(O)C[N+]1(CCN)CC/N=C1/CCCCCCCCCCC | 混合型 | NaCl | 盐 | 饱和 | 2wt% | 20 | [5 empty] | 7.863248 | 12.13675 | 0 | 0 | 0 | 0 | 0 | 298K | 失重法 | 125 mg/L |  | 87.9% | 72h浸泡
11509 | dissymmetric bis-quaternary ammonium salt with an imidazoline ring and an ester group | CCCCCCCCCCCCC(=O)OCC[N+](C)(C)CC(O)C[N+]1(CCN)CC/N=C1/CCCCCCCCCCC | 混合型 | NaCl | 盐 | 饱和 | 2wt% | 20 | [5 empty] | 7.863248 | 12.13675 | 0 | 0 | 0 | 0 | 0 | 298K | 失重法 | 150 mg/L |  | 91.4% | 72h浸泡
11510 | dissymmetric bis-quaternary ammonium salt with an imidazoline ring and an ester group | CCCCCCCCCCCCC(=O)OCC[N+](C)(C)CC(O)C[N+]1(CCN)CC/N=C1/CCCCCCCCCCC | 混合型 | NaCl | 盐 | 饱和 | 2wt% | 20 | [5 empty] | 7.863248 | 12.13675 | 0 | 0 | 0 | 0 | 0 | 298K | 失重法 | 175 mg/L |  | 91.6% | 72h浸泡
11511 | dissymmetric bis-quaternary ammonium salt with an imidazoline ring and an ester group | CCCCCCCCCCCCC(=O)OCC[N+](C)(C)CC(O)C[N+]1(CCN)CC/N=C1/CCCCCCCCCCC | 混合型 | NaCl | 盐 | 饱和 | 2wt% | 20 | [5 empty] | 7.863248 | 12.13675 | 0 | 0 | 0 | 0 | 0 | 298K | 失重法 | 200 mg/L |  | 92.2% | 72h浸泡
11512 | dissymmetric bis-quaternary ammonium salt with an imidazoline ring and an ester group | CCCCCCCCCCCCC(=O)OCC[N+](C)(C)CC(O)C[N+]1(CCN)CC/N=C1/CCCCCCCCCCC | 混合型 | NaCl | 盐 | 饱和 | 2wt% | 20 | [5 empty] | 7.863248 | 12.13675 | 0 | 0 | 0 | 0 | 0 | 298K | 极化 | 150 mg/L | 0.5h | 30%
11513 | dissymmetric bis-quaternary ammonium salt with an imidazoline ring and an ester group | CCCCCCCCCCCCC(=O)OCC[N+](C)(C)CC(O)C[N+]1(CCN)CC/N=C1/CCCCCCCCCCC | 混合型 | NaCl | 盐 | 饱和 | 2wt% | 20 | [5 empty] | 7.863248 | 12.13675 | 0 | 0 | 0 | 0 | 0 | 298K | 极化 | 150 mg/L | 72h | 86.4%
11514 | dissymmetric bis-quaternary ammonium salt with an imidazoline ring and an ester group | CCCCCCCCCCCCC(=O)OCC[N+](C)(C)CC(O)C[N+]1(CCN)CC/N=C1/CCCCCCCCCCC | 混合型 | NaCl | 盐 | 饱和 | 2wt% | 20 | [5 empty] | 7.863248 | 12.13675 | 0 | 0 | 0 | 0 | 0 | 298K | EIS | 150 mg/L | 1h | 80.2%
11515 | dissymmetric bis-quaternary ammonium salt with an imidazoline ring and an ester group | CCCCCCCCCCCCC(=O)OCC[N+](C)(C)CC(O)C[N+]1(CCN)CC/N=C1/CCCCCCCCCCC | 混合型 | NaCl | 盐 | 饱和 | 2wt% | 20 | [5 empty] | 7.863248 | 12.13675 | 0 | 0 | 0 | 0 | 0 | 298K | EIS | 150 mg/L | 24h | 80.2%
11516 | dissymmetric bis-quaternary ammonium salt with an imidazoline ring and an ester group | CCCCCCCCCCCCC(=O)OCC[N+](C)(C)CC(O)C[N+]1(CCN)CC/N=C1/CCCCCCCCCCC | 混合型 | NaCl | 盐 | 饱和 | 2wt% | 20 | [5 empty] | 7.863248 | 12.13675 | 0 | 0 | 0 | 0 | 0 | 298K | EIS | 150 mg/L | 48h | 80.4%
11517 | dissymmetric bis-quaternary ammonium salt with an imidazoline ring and an ester group | CCCCCCCCCCCCC(=O)OCC[N+](C)(C)CC(O)C[N+]1(CCN)CC/N=C1/CCCCCCCCCCC | 混合型 | NaCl | 盐 | 饱和 | 2wt% | 20 | [5 empty] | 7.863248 | 12.13675 | 0 | 0 | 0 | 0 | 0 | 298K | EIS | 150 mg/L | 72h | 84.3%
11518 | dissymmetric bis-quaternary ammonium salt with an imidazoline ring and an ester group | CCCCCCCCCCCCC(=O)OCC[N+](C)(C)CC(O)C[N+]1(CCN)CC/N=C1/CCCCCCCCCCC | 混合型 | NaCl | 盐 | 饱和 | 2wt% | 20 | [5 empty] | 7.863248 | 12.13675 | 0 | 0 | 0 | 0 | 0 | 298K | EIS | 150 mg/L | 96h | 86.1%
11519 | dissymmetric bis-quaternary ammonium salt with an imidazoline ring and an ester group | CCCCCCCCCCCCC(=O)OCC[N+](C)(C)CC(O)C[N+]1(CCN)CC/N=C1/CCCCCCCCCCC | 混合型 | NaCl | 盐 | 饱和 | 2wt% | 20 | [5 empty] | 7.863248 | 12.13675 | 0 | 0 | 0 | 0 | 0 | 298K | EIS | 150 mg/L | 120h | 83.7%
11520 | dissymmetric bis-quaternary ammonium salt with an imidazoline ring and an ester group | CCCCCCCCCCCCC(=O)OCC[N+](C)(C)CC(O)C[N+]1(CCN)CC/N=C1/CCCCCCCCCCC | 混合型 | NaCl | 盐 | 饱和 | 2wt% | 20 | [5 empty] | 7.863248 | 12.13675 | 0 | 0 | 0 | 0 | 0 | 298K | EIS | 150 mg/L | 144h | 83.5%
11521 | dissymmetric bis-quaternary ammonium salt with an imidazoline ring and an ester group | CCCCCCCCCCCCC(=O)OCC[N+](C)(C)CC(O)C[N+]1(CCN)CC/N=C1/CCCCCCCCCCC | 混合型 | NaCl | 盐 | 饱和 | 2wt% | 20 | [5 empty] | 7.863248 | 12.13675 | 0 | 0 | 0 | 0 | 0 | 298K | EIS | 150 mg/L | 168h | 82.1%
11522 | dissymmetric bis-quaternary ammonium salt with an imidazoline ring and an ester group | CCCCCCCCCCCCC(=O)OCC[N+](C)(C)CC(O)C[N+]1(CCN)CC/N=C1/CCCCCCCCCCC | 混合型 | NaCl | 盐 | 饱和 | 2wt% | 20 | [5 empty] | 7.863248 | 12.13675 | 0 | 0 | 0 | 0 | 0 | 298K | EIS | 150 mg/L | 240h | 82%
11523 | 1-(2-aminoethyl)-2-heptadecyl-2-imidazoline | CCCCCCCCCCCCCCCCC/C1=N/CCN1CCN |  | NaCl | 盐 | 饱和 | 2wt% | 20 | [5 empty] | 7.863248 | 12.13675 | 0 | 0 | 0 | 0 | 0 | 313K | 极化 | 2 PPM |  | 49.7%
11524 | 1-(2-aminoethyl)-2-heptadecyl-2-imidazoline | CCCCCCCCCCCCCCCCC/C1=N/CCN1CCN |  | NaCl | 盐 | 饱和 | 2wt% | 20 | [5 empty] | 7.863248 | 12.13675 | 0 | 0 | 0 | 0 | 0 | 313K | 极化 | 3 PPM |  | 60.7%
11525 | 1-(2-aminoethyl)-2-heptadecyl-2-imidazoline | CCCCCCCCCCCCCCCCC/C1=N/CCN1CCN |  | NaCl | 盐 | 饱和 | 2wt% | 20 | [5 empty] | 7.863248 | 12.13675 | 0 | 0 | 0 | 0 | 0 | 313K | 极化 | 5 PPM |  | 70.3%
11526 | 1-(2-aminoethyl)-2-heptadecyl-2-imidazoline | CCCCCCCCCCCCCCCCC/C1=N/CCN1CCN |  | NaCl | 盐 | 饱和 | 2wt% | 20 | [5 empty] | 7.863248 | 12.13675 | 0 | 0 | 0 | 0 | 0 | 313K | 极化 | 7 PPM |  | 79.4%
11527 | 1-(2-aminoethyl)-2-heptadecyl-2-imidazoline | CCCCCCCCCCCCCCCCC/C1=N/CCN1CCN |  | NaCl | 盐 | 饱和 | 2wt% | 20 | [5 empty] | 7.863248 | 12.13675 | 0 | 0 | 0 | 0 | 0 | 313K | 极化 | 9 PPM |  | 82.1%
11528 | 1-[2-{2-(2-aminoethylamino)-ethylamino}ethyl]-2-heptadecyl-2-imidazoline | CCCCCCCCCCCCCCCCC/C1=N/CCN1CCNCCNCCN |  | NaCl | 盐 | 饱和 | 2wt% | 20 | [5 empty] | 7.863248 | 12.13675 | 0 | 0 | 0 | 0 | 0 | 313K | 极化 | 2 PPM |  | 23.1%
11529 | 1-[2-{2-(2-aminoethylamino)-ethylamino}ethyl]-2-heptadecyl-2-imidazoline | CCCCCCCCCCCCCCCCC/C1=N/CCN1CCNCCNCCN |  | NaCl | 盐 | 饱和 | 2wt% | 20 | [5 empty] | 7.863248 | 12.13675 | 0 | 0 | 0 | 0 | 0 | 313K | 极化 | 3 PPM |  | 58.7%
11530 | 1-[2-{2-(2-aminoethylamino)-ethylamino}ethyl]-2-heptadecyl-2-imidazoline | CCCCCCCCCCCCCCCCC/C1=N/CCN1CCNCCNCCN |  | NaCl | 盐 | 饱和 | 2wt% | 20 | [5 empty] | 7.863248 | 12.13675 | 0 | 0 | 0 | 0 | 0 | 313K | 极化 | 5 PPM |  | 75.3%
11531 | 1-[2-{2-(2-aminoethylamino)-ethylamino}ethyl]-2-heptadecyl-2-imidazoline | CCCCCCCCCCCCCCCCC/C1=N/CCN1CCNCCNCCN |  | NaCl | 盐 | 饱和 | 2wt% | 20 | [5 empty] | 7.863248 | 12.13675 | 0 | 0 | 0 | 0 | 0 | 313K | 极化 | 7 PPM |  | 86%
11532 | 1-(2-aminoethyl)-2-(heptadecyl)-bis-2-imidazoline | CCCCCCCCCCCCCCCCC/C1=N/CCN1CCNCCN2CC/N=C2/CCCCCCCCCCCCCCCCC |  | NaCl | 盐 | 饱和 | 2wt% | 20 | [5 empty] | 7.863248 | 12.13675 | 0 | 0 | 0 | 0 | 0 | 313K | 极化 | 1PPM |  | 11.1%
11533 | 1-(2-aminoethyl)-2-(heptadecyl)-bis-2-imidazoline | CCCCCCCCCCCCCCCCC/C1=N/CCN1CCNCCN2CC/N=C2/CCCCCCCCCCCCCCCCC |  | NaCl | 盐 | 饱和 | 2wt% | 20 | [5 empty] | 7.863248 | 12.13675 | 0 | 0 | 0 | 0 | 0 | 313K | 极化 | 3 PPM |  | 35。7%
11534 | 1-(2-aminoethyl)-2-(heptadecyl)-bis-2-imidazoline | CCCCCCCCCCCCCCCCC/C1=N/CCN1CCNCCN2CC/N=C2/CCCCCCCCCCCCCCCCC |  | NaCl | 盐 | 饱和 | 2wt% | 20 | [5 empty] | 7.863248 | 12.13675 | 0 | 0 | 0 | 0 | 0 | 313K | 极化 | 5 PPM |  | 62.5%
11535 | 1-(2-aminoethyl)-2-(heptadecyl)-bis-2-imidazoline | CCCCCCCCCCCCCCCCC/C1=N/CCN1CCNCCN2CC/N=C2/CCCCCCCCCCCCCCCCC |  | NaCl | 盐 | 饱和 | 2wt% | 20 | [5 empty] | 7.863248 | 12.13675 | 0 | 0 | 0 | 0 | 0 | 313K | 极化 | 78PPM |  | 83.1%
11536 | Poly(urethane-semicarbazides) (SR-16) | NNc2nnc(NNC(=O)NC1CCC(NC(=O)O)CC1)s2 | 混合型 | Na+ K+ Ca2+ Mg2+ Cl- SO42- CO32- | 盐 | 饱和 | NaCl 5.9g/L NaHCO3 1.175g/L CaCl2 0.178g/L Na2SO4 0.071g/L MgCl2·H2O 0.690g/L | 5.9 | 1.175 | 0.178 | 0.69 |  | 0.071 | 2.664384 | 4.209882 | 0.8532738 | 0.06414414 | 0.1743158 | 0 | 0.048 | 323K | 极化 | 10 PPM | 1 H | 62.8%
11537 | Poly(urethane-semicarbazides) (SR-16) | NNc2nnc(NNC(=O)NC1CCC(NC(=O)O)CC1)s2 | 混合型 | Na+ K+ Ca2+ Mg2+ Cl- SO42- CO32- | 盐 | 饱和 | NaCl 5.9g/L NaHCO3 1.175g/L CaCl2 0.178g/L Na2SO4 0.071g/L MgCl2·H2O 0.690g/L | 5.9 | 1.175 | 0.178 | 0.69 |  | 0.071 | 2.664384 | 4.209882 | 0.8532738 | 0.06414414 | 0.1743158 | 0 | 0.048 | 323K | 极化 | 25 PPM | 1 H | 68.26%
11538 | Poly(urethane-semicarbazides) (SR-16) | NNc2nnc(NNC(=O)NC1CCC(NC(=O)O)CC1)s2 | 混合型 | Na+ K+ Ca2+ Mg2+ Cl- SO42- CO32- | 盐 | 饱和 | NaCl 5.9g/L NaHCO3 1.175g/L CaCl2 0.178g/L Na2SO4 0.071g/L MgCl2·H2O 0.690g/L | 5.9 | 1.175 | 0.178 | 0.69 |  | 0.071 | 2.664384 | 4.209882 | 0.8532738 | 0.06414414 | 0.1743158 | 0 | 0.048 | 323K | 极化 | 50 PPM | 1 H | 81.29%
11539 | Poly(urethane-semicarbazides) (SR-16) | NNc2nnc(NNC(=O)NC1CCC(NC(=O)O)CC1)s2 | 混合型 | Na+ K+ Ca2+ Mg2+ Cl- SO42- CO32- | 盐 | 饱和 | NaCl 5.9g/L NaHCO3 1.175g/L CaCl2 0.178g/L Na2SO4 0.071g/L MgCl2·H2O 0.690g/L | 5.9 | 1.175 | 0.178 | 0.69 |  | 0.071 | 2.664384 | 4.209882 | 0.8532738 | 0.06414414 | 0.1743158 | 0 | 0.048 | 323K | 极化 | 100 PPM | 1 H | 88.07%
11540 | Poly(urethane-semicarbazides) (SR-16) | NNc2nnc(NNC(=O)NC1CCC(NC(=O)O)CC1)s2 | 混合型 | Na+ K+ Ca2+ Mg2+ Cl- SO42- CO32- | 盐 | 饱和 | NaCl 5.9g/L NaHCO3 1.175g/L CaCl2 0.178g/L Na2SO4 0.071g/L MgCl2·H2O 0.690g/L | 5.9 | 1.175 | 0.178 | 0.69 |  | 0.071 | 2.664384 | 4.209882 | 0.8532738 | 0.06414414 | 0.1743158 | 0 | 0.048 | 323K | 极化 | 150 PPM | 1 H | 92.12%
11541 | Poly(urethane-semicarbazides) (SR-17) | NNc2nnc(NNC(=O)Nc1ccc(NC(=O)O)cc1)s2 | 混合型 | Na+ K+ Ca2+ Mg2+ Cl- SO42- CO32- | 盐 | 饱和 | NaCl 5.9g/L NaHCO3 1.175g/L CaCl2 0.178g/L Na2SO4 0.071g/L MgCl2·H2O 0.690g/L | 5.9 | 1.175 | 0.178 | 0.69 |  | 0.071 | 2.664384 | 4.209882 | 0.8532738 | 0.06414414 | 0.1743158 | 0 | 0.048 | 323K | 极化 | 10 PPM | 1 H | 65.17%
11542 | Poly(urethane-semicarbazides) (SR-17) | NNc2nnc(NNC(=O)Nc1ccc(NC(=O)O)cc1)s2 | 混合型 | Na+ K+ Ca2+ Mg2+ Cl- SO42- CO32- | 盐 | 饱和 | NaCl 5.9g/L NaHCO3 1.175g/L CaCl2 0.178g/L Na2SO4 0.071g/L MgCl2·H2O 0.690g/L | 5.9 | 1.175 | 0.178 | 0.69 |  | 0.071 | 2.664384 | 4.209882 | 0.8532738 | 0.06414414 | 0.1743158 | 0 | 0.048 | 323K | 极化 | 25 PPM | 1 H | 71.53%
11543 | Poly(urethane-semicarbazides) (SR-17) | NNc2nnc(NNC(=O)Nc1ccc(NC(=O)O)cc1)s2 | 混合型 | Na+ K+ Ca2+ Mg2+ Cl- SO42- CO32- | 盐 | 饱和 | NaCl 5.9g/L NaHCO3 1.175g/L CaCl2 0.178g/L Na2SO4 0.071g/L MgCl2·H2O 0.690g/L | 5.9 | 1.175 | 0.178 | 0.69 |  | 0.071 | 2.664384 | 4.209882 | 0.8532738 | 0.06414414 | 0.1743158 | 0 | 0.048 | 323K | 极化 | 50 PPM | 1 H | 85.16%
11544 | Poly(urethane-semicarbazides) (SR-17) | NNc2nnc(NNC(=O)Nc1ccc(NC(=O)O)cc1)s2 | 混合型 | Na+ K+ Ca2+ Mg2+ Cl- SO42- CO32- | 盐 | 饱和 | NaCl 5.9g/L NaHCO3 1.175g/L CaCl2 0.178g/L Na2SO4 0.071g/L MgCl2·H2O 0.690g/L | 5.9 | 1.175 | 0.178 | 0.69 |  | 0.071 | 2.664384 | 4.209882 | 0.8532738 | 0.06414414 | 0.1743158 | 0 | 0.048 | 323K | 极化 | 100 PPM | 1 H | 92,27%
11545 | Poly(urethane-semicarbazides) (SR-17) | NNc2nnc(NNC(=O)Nc1ccc(NC(=O)O)cc1)s2 | 混合型 | Na+ K+ Ca2+ Mg2+ Cl- SO42- CO32- | 盐 | 饱和 | NaCl 5.9g/L NaHCO3 1.175g/L CaCl2 0.178g/L Na2SO4 0.071g/L MgCl2·H2O 0.690g/L | 5.9 | 1.175 | 0.178 | 0.69 |  | 0.071 | 2.664384 | 4.209882 | 0.8532738 | 0.06414414 | 0.1743158 | 0 | 0.048 | 323K | 极化 | 150 PPM | 1 H | 96.52%
11546 | poly(methyl methacrylate-co-N-vinyl-2-pyrrolidone) polymer | CC(CCC(=O)O)N1CCCC1=O | 混合型 | NaCl | 盐 | 饱和 | 3 wt. % NaCl | 30 | [5 empty] | 11.79487 | 18.20513 | 0 | 0 | 0 | 0 | 0 | 298K | 极化 | 250 mg /L |  | 79%
11547 | poly(methyl methacrylate-co-N-vinyl-2-pyrrolidone) polymer | CC(CCC(=O)O)N1CCCC1=O | 混合型 | NaCl | 盐 | 饱和 | 3 wt. % NaCl | 30 | [5 empty] | 11.79487 | 18.20513 | 0 | 0 | 0 | 0 | 0 | 298K | 极化 | 500 mg /L |  | 86%
11548 | poly(methyl methacrylate-co-N-vinyl-2-pyrrolidone) polymer | CC(CCC(=O)O)N1CCCC1=O | 混合型 | NaCl | 盐 | 饱和 | 3 wt. % NaCl | 30 | [5 empty] | 11.79487 | 18.20513 | 0 | 0 | 0 | 0 | 0 | 298K | 极化 | 1000 mg /L |  | 96%
11549 | 1-[(2-hydroxyethyl) amino]-2-(salicylideneamino)ethane | OCCNCC/N=C/c1ccccc1O | 混合型 | NaCl | 盐 | 饱和 | 3 wt. % NaCl | 30 | [5 empty] | 11.79487 | 18.20513 | 0 | 0 | 0 | 0 | 0 | 298K | 极化 | 200 mg /L |  | 65.1%
11550 | 1-[(2-hydroxyethyl) amino]-2-(salicylideneamino)ethane | OCCNCC/N=C/c1ccccc1O | 混合型 | NaCl | 盐 | 饱和 | 3 wt. % NaCl | 30 | [5 empty] | 11.79487 | 18.20513 | 0 | 0 | 0 | 0 | 0 | 298K | 极化 | 300 mg /L |  | 75.3%
11551 | 1-[(2-hydroxyethyl) amino]-2-(salicylideneamino)ethane | OCCNCC/N=C/c1ccccc1O | 混合型 | NaCl | 盐 | 饱和 | 3 wt. % NaCl | 30 | [5 empty] | 11.79487 | 18.20513 | 0 | 0 | 0 | 0 | 0 | 298K | 极化 | 400 mg /L |  | 85.4%
11552 | 1-[(2-hydroxyethyl) amino]-2-(salicylideneamino)ethane | OCCNCC/N=C/c1ccccc1O | 混合型 | NaCl | 盐 | 饱和 | 3 wt. % NaCl | 30 | [5 empty] | 11.79487 | 18.20513 | 0 | 0 | 0 | 0 | 0 | 298K | 极化 | 500 mg /L |  | 86.2%
11553 | Kopsia terengganensis’ alkaloids | CCC25CCCN1CCc3c(C12)n(c4ccccc34)C(O)C5 | 混合型 | NaCl | 盐 | 饱和 | 3 wt. % NaCl | 30 | [5 empty] | 11.79487 | 18.20513 | 0 | 0 | 0 | 0 | 0 | 298K | 极化 | 50 PPM |  | 39.73%
11554 | Kopsia terengganensis’ alkaloids | CCC25CCCN1CCc3c(C12)n(c4ccccc34)C(O)C5 | 混合型 | NaCl | 盐 | 饱和 | 3 wt. % NaCl | 30 | [5 empty] | 11.79487 | 18.20513 | 0 | 0 | 0 | 0 | 0 | 298K | 极化 | 70 PPM |  | 51%
11555 | Kopsia terengganensis’ alkaloids | CCC25CCCN1CCc3c(C12)n(c4ccccc34)C(O)C5 | 混合型 | NaCl | 盐 | 饱和 | 3 wt. % NaCl | 30 | [5 empty] | 11.79487 | 18.20513 | 0 | 0 | 0 | 0 | 0 | 298K | 极化 | 100 PPM |  | 73.07%
11556 | Kopsia terengganensis’ alkaloids | CCC25CCCN1CCc3c(C12)n(c4ccccc34)C(O)C5 | 混合型 | NaCl | 盐 | 饱和 | 3 wt. % NaCl | 30 | [5 empty] | 11.79487 | 18.20513 | 0 | 0 | 0 | 0 | 0 | 298K | 极化 | 200 PPM |  | 76.03%
11557 | Kopsia terengganensis’ alkaloids | CCC25CCCN1CCc3c(C12)n(c4ccccc34)C(O)C5 | 混合型 | NaCl | 盐 | 饱和 | 3 wt. % NaCl | 30 | [5 empty] | 11.79487 | 18.20513 | 0 | 0 | 0 | 0 | 0 | 298K | 极化 | 500 PPM |  | 81.38%
11558 | N-[2-[(2-aminoethyl) amino] ethyl]-9-octadecenamide | CCCCCCCC/C=C/CCCCCCCC(=O)NCCNCCN | 混合型（但以抑制阳极反应为主） | NaCl | 盐 | 饱和 | 5% | 50 | [5 empty] | 19.65812 | 30.34188 | 0 | 0 | 0 | 0 | 0 | 298K | 极化 | 0.07×10−5moldm−3 | the formation of the inhibitor film was evaluated after 2h of immersionperiod | 22%
11559 | N-[2-[(2-aminoethyl) amino] ethyl]-9-octadecenamide | CCCCCCCC/C=C/CCCCCCCC(=O)NCCNCCN | 混合型（但以抑制阳极反应为主） | NaCl | 盐 | 饱和 | 5% | 50 | [5 empty] | 19.65812 | 30.34188 | 0 | 0 | 0 | 0 | 0 | 298K | 极化 | 0.14×10−5moldm−3 | the formation of the inhibitor film was evaluated after 2h of immersionperiod | 41%
11560 | N-[2-[(2-aminoethyl) amino] ethyl]-9-octadecenamide | CCCCCCCC/C=C/CCCCCCCC(=O)NCCNCCN | 混合型（但以抑制阳极反应为主） | NaCl | 盐 | 饱和 | 5% | 50 | [5 empty] | 19.65812 | 30.34188 | 0 | 0 | 0 | 0 | 0 | 298K | 极化 | 0.27×10−5moldm−3 | the formation of the inhibitor film was evaluated after 2h of immersionperiod | 61%
11561 | N-[2-[(2-aminoethyl) amino] ethyl]-9-octadecenamide | CCCCCCCC/C=C/CCCCCCCC(=O)NCCNCCN | 混合型（但以抑制阳极反应为主） | NaCl | 盐 | 饱和 | 5% | 50 | [5 empty] | 19.65812 | 30.34188 | 0 | 0 | 0 | 0 | 0 | 298K | 极化 | 0.82×10−5moldm−3 | the formation of the inhibitor film was evaluated after 2h of immersionperiod | 90%
11562 | N-[2-[(2-aminoethyl) amino] ethyl]-9-octadecenamide | CCCCCCCC/C=C/CCCCCCCC(=O)NCCNCCN | 混合型（但以抑制阳极反应为主） | NaCl | 盐 | 饱和 | 5% | 50 | [5 empty] | 19.65812 | 30.34188 | 0 | 0 | 0 | 0 | 0 | 298K | 极化 | 1.36×10−5moldm−3 | the formation of the inhibitor film was evaluated after 2h of immersionperiod | 98%
11563 | N-[2-[(2-aminoethyl) amino] ethyl]-9-octadecenamide | CCCCCCCC/C=C/CCCCCCCC(=O)NCCNCCN | 混合型（但以抑制阳极反应为主） | NaCl | 盐 | 饱和 | 5% | 50 | [5 empty] | 19.65812 | 30.34188 | 0 | 0 | 0 | 0 | 0 | 298K | 极化 | 2.72×10−5moldm−3 | the formation of the inhibitor film was evaluated after 2h of immersionperiod | 99%
11564 | N-[2-[(2-aminoethyl) amino] ethyl]-9-octadecenamide | CCCCCCCC/C=C/CCCCCCCC(=O)NCCNCCN | 混合型（但以抑制阳极反应为主） | NaCl | 盐 | 饱和 | 5% | 50 | [5 empty] | 19.65812 | 30.34188 | 0 | 0 | 0 | 0 | 0 | 298K | 极化 | 4.08×10−5moldm−3 | the formation of the inhibitor film was evaluated after 2h of immersionperiod | 99%
11565 | N-[2-[(2-aminoethyl) amino] ethyl]-9-octadecenamide | CCCCCCCC/C=C/CCCCCCCC(=O)NCCNCCN | 混合型（但以抑制阳极反应为主） | NaCl | 盐 | 饱和 | 5% | 50 | [5 empty] | 19.65812 | 30.34188 | 0 | 0 | 0 | 0 | 0 | 298K | 极化 | 5.44×10−5moldm−3 | the formation of the inhibitor film was evaluated after 2h of immersionperiod | 99%
11566 | sodium benzoate (SB) and oleic-base imidazoline (OIM). | CCCCCCCC/C=C/CCCCCCC/C1=N/CCN1CCN | 混合型（但以抑制阳极反应为主） | CaCl2 Na2SO4 NaCl MgCl2 NaHCO3 |  |  | 3.0143 g l−1 CaCl2, 0.2041 g l−1 Na2SO4, 23.2065 g l−1 NaCl, 1.8985 g l−1 MgCl2·6H2O and 0.4282 g l−1 NaHCO3 | 23.2065 | 0.4284 | 3.0143 | 1.8985 |  | 0.2041 | 9.30734 | 17.42952 | 0.3111 | 1.086234 | 0.4796211 | 0 | 0.1379831 | 303K | 极化 | 10 mg l−1 OIM | immersed for 30min | 78.62
11567 | 5 | CN2CCC(CCCCCCCCCOc1ccc(C=O)cc1)O2 | 混合型（但以抑制阳极反应为主） | HCl | 酸 | 1 atm | 1 M | 58.5 | [5 empty] | 23 | 35.5 | 0 | 0 | 0 | 0 | 0 | 333K | 极化 | 10 PPM | after a stable open circuit potential (OCP) was achieved | 86.5%
11568 | 5 | CN2CCC(CCCCCCCCCOc1ccc(C=O)cc1)O2 | 混合型（但以抑制阳极反应为主） | NaCl | 盐 | 1 atm | 0.5 M | 29.25 | [5 empty] | 11.5 | 17.75 | 0 | 0 | 0 | 0 | 0 | 313K | 极化 | 1.5 PPM | after a stable open circuit potential (OCP) was achieved | 54.1%
11569 | 5 | CN2CCC(CCCCCCCCCOc1ccc(C=O)cc1)O2 | 混合型（但以抑制阳极反应为主） | NaCl | 盐 | 1 atm | 0.5 M | 29.25 | [5 empty] | 11.5 | 17.75 | 0 | 0 | 0 | 0 | 0 | 313K | 极化 | 2.5 PPM | after a stable open circuit potential (OCP) was achieved | 62.7%
11570 | 5 | CN2CCC(CCCCCCCCCOc1ccc(C=O)cc1)O2 | 混合型（但以抑制阳极反应为主） | NaCl | 盐 | 1 atm | 0.5 M | 29.25 | [5 empty] | 11.5 | 17.75 | 0 | 0 | 0 | 0 | 0 | 313K | 极化 | 5 PPM | after a stable open circuit potential (OCP) was achieved | 66.6%
11571 | 5 | CN2CCC(CCCCCCCCCOc1ccc(C=O)cc1)O2 | 混合型（但以抑制阳极反应为主） | NaCl | 盐 | 1 atm | 0.5 M | 29.25 | [5 empty] | 11.5 | 17.75 | 0 | 0 | 0 | 0 | 0 | 313K | 极化 | 10 PPM | after a stable open circuit potential (OCP) was achieved | 73.9%
11572 | 5 | CN2CCC(CCCCCCCCCOc1ccc(C=O)cc1)O2 | 混合型（但以抑制阳极反应为主） | NaCl | 盐 | 1 atm | 0.5 M | 29.25 | [5 empty] | 11.5 | 17.75 | 0 | 0 | 0 | 0 | 0 | 313K | 极化 | 25 PPM | after a stable open circuit potential (OCP) was achieved | 84.8%
11573 | 5 | CN2CCC(CCCCCCCCCOc1ccc(C=O)cc1)O2 | 混合型（但以抑制阳极反应为主） | NaCl | 盐 | 1 atm | 0.5 M | 29.25 | [5 empty] | 11.5 | 17.75 | 0 | 0 | 0 | 0 | 0 | 313K | 极化 | 100 PPM | after a stable open circuit potential (OCP) was achieved | 94.6%
11574 | 5 | CN2CCC(CCCCCCCCCOc1ccc(C=O)cc1)O2 | 混合型（但以抑制阳极反应为主） | NaCl | 盐 | 1 atm | 0.5 M | 29.25 | [5 empty] | 11.5 | 17.75 | 0 | 0 | 0 | 0 | 0 | 313K | 极化 | 200 PPM | after a stable open circuit potential (OCP) was achieved | 95.5%
11575 | 8 | CN2CCC(CCCCCCCCCOc1ccc(/C=C/C=O)cc1)O2 | 混合型（但以抑制阳极反应为主） | HCl | 酸 | 1 atm | 1 M | 58.5 | [5 empty] | 23 | 35.5 | 0 | 0 | 0 | 0 | 0 | 333K | 极化 | 10 PPM | after a stable open circuit potential (OCP) was achieved | 90.2%
11576 | 8 | CN2CCC(CCCCCCCCCOc1ccc(/C=C/C=O)cc1)O2 | 混合型（但以抑制阳极反应为主） | NaCl | 盐 | 1 atm | 0.5 M | 29.25 | [5 empty] | 11.5 | 17.75 | 0 | 0 | 0 | 0 | 0 | 313K | 极化 | 0.5 PPM | after a stable open circuit potential (OCP) was achieved | 44%
11577 | 8 | CN2CCC(CCCCCCCCCOc1ccc(/C=C/C=O)cc1)O2 | 混合型（但以抑制阳极反应为主） | NaCl | 盐 | 1 atm | 0.5 M | 29.25 | [5 empty] | 11.5 | 17.75 | 0 | 0 | 0 | 0 | 0 | 313K | 极化 | 1 PPM | after a stable open circuit potential (OCP) was achieved | 67.4%
11578 | 8 | CN2CCC(CCCCCCCCCOc1ccc(/C=C/C=O)cc1)O2 | 混合型（但以抑制阳极反应为主） | NaCl | 盐 | 1 atm | 0.5 M | 29.25 | [5 empty] | 11.5 | 17.75 | 0 | 0 | 0 | 0 | 0 | 313K | 极化 | 1.5 PPM | after a stable open circuit potential (OCP) was achieved | 77.2%
11579 | 8 | CN2CCC(CCCCCCCCCOc1ccc(/C=C/C=O)cc1)O2 | 混合型（但以抑制阳极反应为主） | NaCl | 盐 | 1 atm | 0.5 M | 29.25 | [5 empty] | 11.5 | 17.75 | 0 | 0 | 0 | 0 | 0 | 313K | 极化 | 2.5 PPM | after a stable open circuit potential (OCP) was achieved | 88.1%
11580 | 8 | CN2CCC(CCCCCCCCCOc1ccc(/C=C/C=O)cc1)O2 | 混合型（但以抑制阳极反应为主） | NaCl | 盐 | 1 atm | 0.5 M | 29.25 | [5 empty] | 11.5 | 17.75 | 0 | 0 | 0 | 0 | 0 | 313K | 极化 | 5 PPM | after a stable open circuit potential (OCP) was achieved | 88.9%
11581 | 8 | CN2CCC(CCCCCCCCCOc1ccc(/C=C/C=O)cc1)O2 | 混合型（但以抑制阳极反应为主） | NaCl | 盐 | 1 atm | 0.5 M | 29.25 | [5 empty] | 11.5 | 17.75 | 0 | 0 | 0 | 0 | 0 | 313K | 极化 | 10 PPM | after a stable open circuit potential (OCP) was achieved | 90.4%
11582 | 8 | CN2CCC(CCCCCCCCCOc1ccc(/C=C/C=O)cc1)O2 | 混合型（但以抑制阳极反应为主） | NaCl | 盐 | 1 atm | 0.5 M | 29.25 | [5 empty] | 11.5 | 17.75 | 0 | 0 | 0 | 0 | 0 | 313K | 极化 | 25 PPM | after a stable open circuit potential (OCP) was achieved | 93.1%
11583 | 8 | CN2CCC(CCCCCCCCCOc1ccc(/C=C/C=O)cc1)O2 | 混合型（但以抑制阳极反应为主） | NaCl | 盐 | 1 atm | 0.5 M | 29.25 | [5 empty] | 11.5 | 17.75 | 0 | 0 | 0 | 0 | 0 | 313K | 极化 | 100 PPM | after a stable open circuit potential (OCP) was achieved | 94.4%
11584 | 8 | CN2CCC(CCCCCCCCCOc1ccc(/C=C/C=O)cc1)O2 | 混合型（但以抑制阳极反应为主） | NaCl | 盐 | 1 atm | 0.5 M | 29.25 | [5 empty] | 11.5 | 17.75 | 0 | 0 | 0 | 0 | 0 | 313K | 极化 | 200 PPM | after a stable open circuit potential (OCP) was achieved | 95.6%
11585 | 10 | C#CC[N+]2(C)CCC(CCCCCCCCCOc1ccc(/C=C/C=O)cc1)O2 | 混合型（但以抑制阳极反应为主） | HCl | 酸 | 1 atm | 1 M | 58.5 | [5 empty] | 23 | 35.5 | 0 | 0 | 0 | 0 | 0 | 333K | 极化 | 10 PPM | after a stable open circuit potential (OCP) was achieved | 90.3%
11586 | 10 | C#CC[N+]2(C)CCC(CCCCCCCCCOc1ccc(/C=C/C=O)cc1)O2 | 混合型（但以抑制阳极反应为主） | NaCl | 盐 | 1 atm | 0.5 M | 29.25 | [5 empty] | 11.5 | 17.75 | 0 | 0 | 0 | 0 | 0 | 313K | 极化 | 0.5 PPM | after a stable open circuit potential (OCP) was achieved | 32%
11587 | 10 | C#CC[N+]2(C)CCC(CCCCCCCCCOc1ccc(/C=C/C=O)cc1)O2 | 混合型（但以抑制阳极反应为主） | NaCl | 盐 | 1 atm | 0.5 M | 29.25 | [5 empty] | 11.5 | 17.75 | 0 | 0 | 0 | 0 | 0 | 313K | 极化 | 1 PPM | after a stable open circuit potential (OCP) was achieved | 52%
11588 | 10 | C#CC[N+]2(C)CCC(CCCCCCCCCOc1ccc(/C=C/C=O)cc1)O2 | 混合型（但以抑制阳极反应为主） | NaCl | 盐 | 1 atm | 0.5 M | 29.25 | [5 empty] | 11.5 | 17.75 | 0 | 0 | 0 | 0 | 0 | 313K | 极化 | 1.5 PPM | after a stable open circuit potential (OCP) was achieved | 69%
11589 | 10 | C#CC[N+]2(C)CCC(CCCCCCCCCOc1ccc(/C=C/C=O)cc1)O2 | 混合型（但以抑制阳极反应为主） | NaCl | 盐 | 1 atm | 0.5 M | 29.25 | [5 empty] | 11.5 | 17.75 | 0 | 0 | 0 | 0 | 0 | 313K | 极化 | 2.5 PPM | after a stable open circuit potential (OCP) was achieved | 87.9%
11590 | 10 | C#CC[N+]2(C)CCC(CCCCCCCCCOc1ccc(/C=C/C=O)cc1)O2 | 混合型（但以抑制阳极反应为主） | NaCl | 盐 | 1 atm | 0.5 M | 29.25 | [5 empty] | 11.5 | 17.75 | 0 | 0 | 0 | 0 | 0 | 313K | 极化 | 5 PPM | after a stable open circuit potential (OCP) was achieved | 89.9%
11591 | 10 | C#CC[N+]2(C)CCC(CCCCCCCCCOc1ccc(/C=C/C=O)cc1)O2 | 混合型（但以抑制阳极反应为主） | NaCl | 盐 | 1 atm | 0.5 M | 29.25 | [5 empty] | 11.5 | 17.75 | 0 | 0 | 0 | 0 | 0 | 313K | 极化 | 10 PPM | after a stable open circuit potential (OCP) was achieved | 91.8%
11592 | 10 | C#CC[N+]2(C)CCC(CCCCCCCCCOc1ccc(/C=C/C=O)cc1)O2 | 混合型（但以抑制阳极反应为主） | NaCl | 盐 | 1 atm | 0.5 M | 29.25 | [5 empty] | 11.5 | 17.75 | 0 | 0 | 0 | 0 | 0 | 313K | 极化 | 15 PPM | after a stable open circuit potential (OCP) was achieved | 92.9%
11593 | 10 | C#CC[N+]2(C)CCC(CCCCCCCCCOc1ccc(/C=C/C=O)cc1)O2 | 混合型（但以抑制阳极反应为主） | NaCl | 盐 | 1 atm | 0.5 M | 29.25 | [5 empty] | 11.5 | 17.75 | 0 | 0 | 0 | 0 | 0 | 313K | 极化 | 25 PPM | after a stable open circuit potential (OCP) was achieved | 94.6%
11594 | 10 | C#CC[N+]2(C)CCC(CCCCCCCCCOc1ccc(/C=C/C=O)cc1)O2 | 混合型（但以抑制阳极反应为主） | NaCl | 盐 | 1 atm | 0.5 M | 29.25 | [5 empty] | 11.5 | 17.75 | 0 | 0 | 0 | 0 | 0 | 313K | 极化 | 50 PPM | after a stable open circuit potential (OCP) was achieved | 95.5%
11595 | 10 | C#CC[N+]2(C)CCC(CCCCCCCCCOc1ccc(/C=C/C=O)cc1)O2 | 混合型（但以抑制阳极反应为主） | NaCl | 盐 | 1 atm | 0.5 M | 29.25 | [5 empty] | 11.5 | 17.75 | 0 | 0 | 0 | 0 | 0 | 313K | 极化 | 100 PPM | after a stable open circuit potential (OCP) was achieved | 98%
11596 | 10 | C#CC[N+]2(C)CCC(CCCCCCCCCOc1ccc(/C=C/C=O)cc1)O2 | 混合型（但以抑制阳极反应为主） | NaCl | 盐 | 1 atm | 0.5 M | 29.25 | [5 empty] | 11.5 | 17.75 | 0 | 0 | 0 | 0 | 0 | 313K | 极化 | 200 PPM | after a stable open circuit potential (OCP) was achieved | 98.5%
11597 | N,N'-(pyridine-2,6-diyl)bis(1-(4-methoxyphenyl) methanimine) (PM) | COc3ccc(/C=N/c2cccc(N=Cc1ccc(OC)cc1)n2)cc3 | 混合型 | NaCl | 盐 | 饱和 | 3.5% | 35 | [5 empty] | 13.76068 | 21.23932 | 0 | 0 | 0 | 0 | 0 | 313K | 极化 | 50 mg/L | ocp稳定30min | 40%
11598 | N,N'-(pyridine-2,6-diyl)bis(1-(4-methoxyphenyl) methanimine) (PM) | COc3ccc(/C=N/c2cccc(N=Cc1ccc(OC)cc1)n2)cc3 | 混合型 | NaCl | 盐 | 饱和 | 3.5% | 35 | [5 empty] | 13.76068 | 21.23932 | 0 | 0 | 0 | 0 | 0 | 313K | 极化 | 100 mg/L | ocp稳定30min | 62%
11599 | N,N'-(pyridine-2,6-diyl)bis(1-(4-methoxyphenyl) methanimine) (PM) | COc3ccc(/C=N/c2cccc(N=Cc1ccc(OC)cc1)n2)cc3 | 混合型 | NaCl | 盐 | 饱和 | 3.5% | 35 | [5 empty] | 13.76068 | 21.23932 | 0 | 0 | 0 | 0 | 0 | 313K | 极化 | 200 mg/L | ocp稳定30min | 84%
11600 | N,N'-(pyridine-2,6-diyl)bis(1-(4-methoxyphenyl) methanimine) (PM) | COc3ccc(/C=N/c2cccc(N=Cc1ccc(OC)cc1)n2)cc3 | 混合型 | NaCl | 盐 | 饱和 | 3.5% | 35 | [5 empty] | 13.76068 | 21.23932 | 0 | 0 | 0 | 0 | 0 | 313K | 极化 | 400 mg/L | ocp稳定30min | 91%
11601 | N,N'-(pyridine-2,6-diyl)bis(1-(4-methoxyphenyl) methanimine) (PM) | COc3ccc(/C=N/c2cccc(N=Cc1ccc(OC)cc1)n2)cc3 | 混合型 | NaCl | 盐 | 饱和 | 3.5% | 35 | [5 empty] | 13.76068 | 21.23932 | 0 | 0 | 0 | 0 | 0 | 313K | 极化 | 50 mg/L | ocp稳定30min | 53%
11602 | N,N'-(pyridine-2,6-diyl)bis(1-(4-methoxyphenyl) methanimine) (PM) | COc3ccc(/C=N/c2cccc(N=Cc1ccc(OC)cc1)n2)cc3 | 混合型 | NaCl | 盐 | 饱和 | 3.5% | 35 | [5 empty] | 13.76068 | 21.23932 | 0 | 0 | 0 | 0 | 0 | 313K | 极化 | 100 mg/L | ocp稳定30min | 68%
11603 | N,N'-(pyridine-2,6-diyl)bis(1-(4-methoxyphenyl) methanimine) (PM) | COc3ccc(/C=N/c2cccc(N=Cc1ccc(OC)cc1)n2)cc3 | 混合型 | NaCl | 盐 | 饱和 | 3.5% | 35 | [5 empty] | 13.76068 | 21.23932 | 0 | 0 | 0 | 0 | 0 | 313K | 极化 | 200 mg/L | ocp稳定30min | 80%
11604 | N,N'-(pyridine-2,6-diyl)bis(1-(4-methoxyphenyl) methanimine) (PM) | COc3ccc(/C=N/c2cccc(N=Cc1ccc(OC)cc1)n2)cc3 | 混合型 | NaCl | 盐 | 饱和 | 3.5% | 35 | [5 empty] | 13.76068 | 21.23932 | 0 | 0 | 0 | 0 | 0 | 313K | 极化 | 400 mg/L | ocp稳定30min | 90%
11605 | 1,2,4,7,9,10-Hexaazacyclo-pentadeca-10,15-dien-3,5,6,8-tetraone (HPT) | O=C1N/N=C/CCC/C=N/NC(=O)NC(=O)C(=O)N1 | 混合型 | NaCl | 盐 | 饱和 | 3.5% | 35 | [5 empty] | 13.76068 | 21.23932 | 0 | 0 | 0 | 0 | 0 | 298K | 极化 | 50 PPM | ocp稳定30min | 66%
11606 | 1,2,4,7,9,10-Hexaazacyclo-pentadeca-10,15-dien-3,5,6,8-tetraone (HPT) | O=C1N/N=C/CCC/C=N/NC(=O)NC(=O)C(=O)N1 | 混合型 | NaCl | 盐 | 饱和 | 3.5% | 35 | [5 empty] | 13.76068 | 21.23932 | 0 | 0 | 0 | 0 | 0 | 298K | 极化 | 100 PPM | ocp稳定30min | 72%
11607 | 1,2,4,7,9,10-Hexaazacyclo-pentadeca-10,15-dien-3,5,6,8-tetraone (HPT) | O=C1N/N=C/CCC/C=N/NC(=O)NC(=O)C(=O)N1 | 混合型 | NaCl | 盐 | 饱和 | 3.5% | 35 | [5 empty] | 13.76068 | 21.23932 | 0 | 0 | 0 | 0 | 0 | 298K | 极化 | 200 PPM | ocp稳定30min | 85%
11608 | 1,2,4,7,9,10-Hexaazacyclo-pentadeca-10,15-dien-3,5,6,8-tetraone (HPT) | O=C1N/N=C/CCC/C=N/NC(=O)NC(=O)C(=O)N1 | 混合型 | NaCl | 盐 | 饱和 | 3.5% | 35 | [5 empty] | 13.76068 | 21.23932 | 0 | 0 | 0 | 0 | 0 | 298K | 极化 | 400 PPM | ocp稳定30min | 92%
11609 | 2-(2-Bromophenyl)-1-methyl-1H-benzimidazole (BPMB) | Cn3c(c1ccccc1Br)nc2ccccc23 |  | NaCl | 盐 | 1 atm | 3.5% | 35 | [5 empty] | 13.76068 | 21.23932 | 0 | 0 | 0 | 0 | 0 | 298K | 极化 | 0.17 mM |  | 85.3%
11610 | 2-(2-Bromophenyl)-1-methyl-1H-benzimidazole (BPMB) | Cn3c(c1ccccc1Br)nc2ccccc23 |  | NaCl | 盐 | 1 atm | 3.5% | 35 | [5 empty] | 13.76068 | 21.23932 | 0 | 0 | 0 | 0 | 0 | 298K | 极化 | 0.34 mM |  | 94.7%
11611 | 2-(2-Bromophenyl)-1-methyl-1H-benzimidazole (BPMB) | Cn3c(c1ccccc1Br)nc2ccccc23 |  | NaCl | 盐 | 1 atm | 3.5% | 35 | [5 empty] | 13.76068 | 21.23932 | 0 | 0 | 0 | 0 | 0 | 298K | 极化 | 0.17 mM |  | 78.4% | 500rpm
11612 | 2-(2-Bromophenyl)-1-methyl-1H-benzimidazole (BPMB) | Cn3c(c1ccccc1Br)nc2ccccc23 |  | NaCl | 盐 | 1 atm | 3.5% | 35 | [5 empty] | 13.76068 | 21.23932 | 0 | 0 | 0 | 0 | 0 | 298K | 极化 | 0.34 mM |  | 89.4% | 500rpm
11613 | 2-(2-Bromophenyl)-1-methyl-1H-benzimidazole (BPMB) | Cn3c(c1ccccc1Br)nc2ccccc23 |  | NaCl | 盐 | 1 atm | 3.5% | 35 | [5 empty] | 13.76068 | 21.23932 | 0 | 0 | 0 | 0 | 0 | 298K | 极化 | 0.17 mM |  | 71% | 1000rpm
11614 | 2-(2-Bromophenyl)-1-methyl-1H-benzimidazole (BPMB) | Cn3c(c1ccccc1Br)nc2ccccc23 |  | NaCl | 盐 | 1 atm | 3.5% | 35 | [5 empty] | 13.76068 | 21.23932 | 0 | 0 | 0 | 0 | 0 | 298K | 极化 | 0.34 mM |  | 79.5% | 1000rpm
11615 | 2-(2-Bromophenyl)-1-methyl-1H-benzimidazole (BPMB) | Cn3c(c1ccccc1Br)nc2ccccc23 |  | NaCl | 盐 | 1 atm | 3.5% | 35 | [5 empty] | 13.76068 | 21.23932 | 0 | 0 | 0 | 0 | 0 | 298K | 极化 | 0.17 mM |  | 9.2% | 1500rpm
11616 | 2-(2-Bromophenyl)-1-methyl-1H-benzimidazole (BPMB) | Cn3c(c1ccccc1Br)nc2ccccc23 |  | NaCl | 盐 | 1 atm | 3.5% | 35 | [5 empty] | 13.76068 | 21.23932 | 0 | 0 | 0 | 0 | 0 | 298K | 极化 | 0.34 mM |  | 51.2% | 1500rpm
11617 | 2-(2-Bromophenyl)-1-methyl-1H-benzimidazole (BPMB) | Cn3c(c1ccccc1Br)nc2ccccc23 |  | NaCl | 盐 | 1 atm | 3.5% | 35 | [5 empty] | 13.76068 | 21.23932 | 0 | 0 | 0 | 0 | 0 | 298K | 极化 | 0.34 mM |  | 51.2% | 1500rpm,1h
11618 | 2-(2-Bromophenyl)-1-methyl-1H-benzimidazole (BPMB) | Cn3c(c1ccccc1Br)nc2ccccc23 |  | NaCl | 盐 | 1 atm | 3.5% | 35 | [5 empty] | 13.76068 | 21.23932 | 0 | 0 | 0 | 0 | 0 | 298K | 极化 | 0.34 mM |  | 93.7% | 1500rpm，12h
11619 | mercaptoethanol (ME) | OCCS |  | NaCl | 盐 | 1 atm | 3.5% | 35 | [5 empty] | 13.76068 | 21.23932 | 0 | 0 | 0 | 0 | 0 | 298K | 极化 | 0.34 mM |  | 88.4% | 1500rpm，12h
11620 | 2-(2-pyridyl)benzimidazole (2PB) | c3ccc(c2nc1ccccc1[nH]2)nc3 | 混合型 | The NACE ID196 brine solution | 盐 | 饱和 | 3.5 wt% NaCl, 0.305 wt% CaCl2·2H2O and 0.186 wt% MgCl2·6H2O | 35 |  | 3.05 | 1.86 |  |  | 13.76068 | 24.58032 | 0 | 1.099099 | 0.4698947 | 0 | 0 | 298K | 极化 | 2.56 mM | ocp稳定1h | 44.2%
11621 | 2-(2-pyridyl)benzimidazole (2PB) | c3ccc(c2nc1ccccc1[nH]2)nc3 | 混合型 | The NACE ID196 brine solution | 盐 | 饱和 | 3.5 wt% NaCl, 0.305 wt% CaCl2·2H2O and 0.186 wt% MgCl2·6H2O | 35 |  | 3.05 | 1.86 |  |  | 13.76068 | 24.58032 | 0 | 1.099099 | 0.4698947 | 0 | 0 | 298K | 极化 | 7.68 mM | ocp稳定1h | 64.4%
11622 | 2-(2-pyridyl)benzimidazole (2PB) | c3ccc(c2nc1ccccc1[nH]2)nc3 | 混合型 | The NACE ID196 brine solution | 盐 | 饱和 | 3.5 wt% NaCl, 0.305 wt% CaCl2·2H2O and 0.186 wt% MgCl2·6H2O | 35 |  | 3.05 | 1.86 |  |  | 13.76068 | 24.58032 | 0 | 1.099099 | 0.4698947 | 0 | 0 | 298K | 极化 | 2.56 mM | ocp稳定1h | 90% | 500rpm
11623 | 2-(2-pyridyl)benzimidazole (2PB) | c3ccc(c2nc1ccccc1[nH]2)nc3 | 混合型 | The NACE ID196 brine solution | 盐 | 饱和 | 3.5 wt% NaCl, 0.305 wt% CaCl2·2H2O and 0.186 wt% MgCl2·6H2O | 35 |  | 3.05 | 1.86 |  |  | 13.76068 | 24.58032 | 0 | 1.099099 | 0.4698947 | 0 | 0 | 298K | 极化 | 7.68 mM | ocp稳定1h | 97% | 500rpm
11624 | 2-(2-pyridyl)benzimidazole (2PB) | c3ccc(c2nc1ccccc1[nH]2)nc3 | 混合型 | The NACE ID196 brine solution | 盐 | 饱和 | 3.5 wt% NaCl, 0.305 wt% CaCl2·2H2O and 0.186 wt% MgCl2·6H2O | 35 |  | 3.05 | 1.86 |  |  | 13.76068 | 24.58032 | 0 | 1.099099 | 0.4698947 | 0 | 0 | 298K | 极化 | 2.56 mM | ocp稳定1h | 91% | 1000rpm
11625 | 2-(2-pyridyl)benzimidazole (2PB) | c3ccc(c2nc1ccccc1[nH]2)nc3 | 混合型 | The NACE ID196 brine solution | 盐 | 饱和 | 3.5 wt% NaCl, 0.305 wt% CaCl2·2H2O and 0.186 wt% MgCl2·6H2O | 35 |  | 3.05 | 1.86 |  |  | 13.76068 | 24.58032 | 0 | 1.099099 | 0.4698947 | 0 | 0 | 298K | 极化 | 7.68 mM | ocp稳定1h | 97% | 1000rpm
11626 | 2-(2-pyridyl)benzimidazole (2PB) | c3ccc(c2nc1ccccc1[nH]2)nc3 | 混合型 | The NACE ID196 brine solution | 盐 | 饱和 | 3.5 wt% NaCl, 0.305 wt% CaCl2·2H2O and 0.186 wt% MgCl2·6H2O | 35 |  | 3.05 | 1.86 |  |  | 13.76068 | 24.58032 | 0 | 1.099099 | 0.4698947 | 0 | 0 | 298K | 极化 | 2.56 mM | ocp稳定1h | 86% | 1500rpm
11627 | 2-(2-pyridyl)benzimidazole (2PB) | c3ccc(c2nc1ccccc1[nH]2)nc3 | 混合型 | The NACE ID196 brine solution | 盐 | 饱和 | 3.5 wt% NaCl, 0.305 wt% CaCl2·2H2O and 0.186 wt% MgCl2·6H2O | 35 |  | 3.05 | 1.86 |  |  | 13.76068 | 24.58032 | 0 | 1.099099 | 0.4698947 | 0 | 0 | 298K | 极化 | 7.68 mM | ocp稳定1h | 94% | 1500rpm
11628 | 2-(2-pyridyl) benzimidazole (2PB) | c3ccc(c2nc1ccccc1[nH]2)nc3 | 混合型 | a synthetic brine solution | 盐 |  | (in 1 L) 17.31 g NaCl, 0.78 g CaCl2.2H2O, and 2.71 g MgCl2.6H2O, 1.83 g NaHCO3 and 0.54 g Na2SO4 | 17.31 | 1.83 | 0.78 | 2.71 |  | 0.54 | 7.481642 | 13.02865 | 1.328929 | 0.2810811 | 0.6846316 | 0 | 0.3650704 | 298K | 极化 | 1.28 mM |  | 35% | 500rpm
11629 | 2-(2-pyridyl) benzimidazole (2PB) | c3ccc(c2nc1ccccc1[nH]2)nc3 | 混合型 | a synthetic brine solution | 盐 |  | (in 1 L) 17.31 g NaCl, 0.78 g CaCl2.2H2O, and 2.71 g MgCl2.6H2O, 1.83 g NaHCO3 and 0.54 g Na2SO4 | 17.31 | 1.83 | 0.78 | 2.71 |  | 0.54 | 7.481642 | 13.02865 | 1.328929 | 0.2810811 | 0.6846316 | 0 | 0.3650704 | 298K | 极化 | 2.56 mM |  | 63.4% | 500rpm
11630 | 2-(2-pyridyl) benzimidazole (2PB) | c3ccc(c2nc1ccccc1[nH]2)nc3 | 混合型 | a synthetic brine solution | 盐 |  | (in 1 L) 17.31 g NaCl, 0.78 g CaCl2.2H2O, and 2.71 g MgCl2.6H2O, 1.83 g NaHCO3 and 0.54 g Na2SO4 | 17.31 | 1.83 | 0.78 | 2.71 |  | 0.54 | 7.481642 | 13.02865 | 1.328929 | 0.2810811 | 0.6846316 | 0 | 0.3650704 | 298K | 极化 | 1.28 mM |  | 73.1% | 1000rpm
11631 | 2-(2-pyridyl) benzimidazole (2PB) | c3ccc(c2nc1ccccc1[nH]2)nc3 | 混合型 | a synthetic brine solution | 盐 |  | (in 1 L) 17.31 g NaCl, 0.78 g CaCl2.2H2O, and 2.71 g MgCl2.6H2O, 1.83 g NaHCO3 and 0.54 g Na2SO4 | 17.31 | 1.83 | 0.78 | 2.71 |  | 0.54 | 7.481642 | 13.02865 | 1.328929 | 0.2810811 | 0.6846316 | 0 | 0.3650704 | 298K | 极化 | 2.56 mM |  | 87.2% | 1000rpm
11632 | 2-(2-pyridyl) benzimidazole (2PB) | c3ccc(c2nc1ccccc1[nH]2)nc3 | 混合型 | a synthetic brine solution | 盐 |  | (in 1 L) 17.31 g NaCl, 0.78 g CaCl2.2H2O, and 2.71 g MgCl2.6H2O, 1.83 g NaHCO3 and 0.54 g Na2SO4 | 17.31 | 1.83 | 0.78 | 2.71 |  | 0.54 | 7.481642 | 13.02865 | 1.328929 | 0.2810811 | 0.6846316 | 0 | 0.3650704 | 298K | 极化 | 1.28 mM |  | 44.8% | 2000rpm
11633 | 2-(2-pyridyl) benzimidazole (2PB) | c3ccc(c2nc1ccccc1[nH]2)nc3 | 混合型 | a synthetic brine solution | 盐 |  | (in 1 L) 17.31 g NaCl, 0.78 g CaCl2.2H2O, and 2.71 g MgCl2.6H2O, 1.83 g NaHCO3 and 0.54 g Na2SO4 | 17.31 | 1.83 | 0.78 | 2.71 |  | 0.54 | 7.481642 | 13.02865 | 1.328929 | 0.2810811 | 0.6846316 | 0 | 0.3650704 | 298K | 极化 | 2.56 mM |  | 83.9% | 2000rpm
11634 | 2-(2-pyridyl) benzimidazole (2PB) | c3ccc(c2nc1ccccc1[nH]2)nc3 | 混合型 | a synthetic brine solution | 盐 |  | (in 1 L) 17.31 g NaCl, 0.78 g CaCl2.2H2O, and 2.71 g MgCl2.6H2O, 1.83 g NaHCO3 and 0.54 g Na2SO4 | 17.31 | 1.83 | 0.78 | 2.71 |  | 0.54 | 7.481642 | 13.02865 | 1.328929 | 0.2810811 | 0.6846316 | 0 | 0.3650704 | 298K | 极化 | 1.28 mM |  | 67.2% | 4000rpm
11635 | 2-(2-pyridyl) benzimidazole (2PB) | c3ccc(c2nc1ccccc1[nH]2)nc3 | 混合型 | a synthetic brine solution | 盐 |  | (in 1 L) 17.31 g NaCl, 0.78 g CaCl2.2H2O, and 2.71 g MgCl2.6H2O, 1.83 g NaHCO3 and 0.54 g Na2SO4 | 17.31 | 1.83 | 0.78 | 2.71 |  | 0.54 | 7.481642 | 13.02865 | 1.328929 | 0.2810811 | 0.6846316 | 0 | 0.3650704 | 298K | 极化 | 2.56 mM |  | 84.4% | 4000rpm
11636 | thiobarbituric acid (TBA) | O=C1CC(=O)NC(=S)N1 | 混合型（但以抑制阳极反应为主） | a synthetic brine solution | 盐 |  | (in 1 L) 17.31 g NaCl, 0.78 g CaCl2.2H2O, and 2.71 g MgCl2.6H2O, 1.83 g NaHCO3 and 0.54 g Na2SO4 | 17.31 | 1.83 | 0.78 | 2.71 |  | 0.54 | 7.481642 | 13.02865 | 1.328929 | 0.2810811 | 0.6846316 | 0 | 0.3650704 | 298K | 极化 | 0.035 mM |  | 83.7% | 4000rpm
11637 | thiobarbituric acid (TBA) | O=C1CC(=O)NC(=S)N1 | 混合型（但以抑制阳极反应为主） | a synthetic brine solution | 盐 |  | (in 1 L) 17.31 g NaCl, 0.78 g CaCl2.2H2O, and 2.71 g MgCl2.6H2O, 1.83 g NaHCO3 and 0.54 g Na2SO4 | 17.31 | 1.83 | 0.78 | 2.71 |  | 0.54 | 7.481642 | 13.02865 | 1.328929 | 0.2810811 | 0.6846316 | 0 | 0.3650704 | 298K | 极化 | 0.070 mM |  | 92.2% | 4000rpm
11638 | thiobarbituric acid (TBA) | O=C1CC(=O)NC(=S)N1 | 混合型（但以抑制阳极反应为主） | a synthetic brine solution | 盐 |  | (in 1 L) 17.31 g NaCl, 0.78 g CaCl2.2H2O, and 2.71 g MgCl2.6H2O, 1.83 g NaHCO3 and 0.54 g Na2SO4 | 17.31 | 1.83 | 0.78 | 2.71 |  | 0.54 | 7.481642 | 13.02865 | 1.328929 | 0.2810811 | 0.6846316 | 0 | 0.3650704 | 298K | 极化 | 0.140 mM |  | 92% | 4000rpm
11639 | 1-phenyl-1,2-dihydronaphtho[1,2-e][1,3]oxazin-3-one (PNO) | O=C4NC(c1ccccc1)c2c(ccc3ccccc23)O4 | 混合型 | NaCl | 盐 |  | 3.5% | [6 empty] | 0 | 0 | 0 | 0 | 0 | 0 | 0 | 308K | 极化 | 100 mg/L | ocp稳定30min | 67.4%
11640 | 1-phenyl-1,2-dihydronaphtho[1,2-e][1,3]oxazin-3-one (PNO) | O=C4NC(c1ccccc1)c2c(ccc3ccccc23)O4 | 混合型 | NaCl | 盐 |  | 3.5% | 35 | [5 empty] | 13.76068 | 21.23932 | 0 | 0 | 0 | 0 | 0 | 308K | 极化 | 200 mg/L | ocp稳定30min | 79.8%
11641 | 1-phenyl-1,2-dihydronaphtho[1,2-e][1,3]oxazin-3-one (PNO) | O=C4NC(c1ccccc1)c2c(ccc3ccccc23)O4 | 混合型 | NaCl | 盐 |  | 3.5% | 35 | [5 empty] | 13.76068 | 21.23932 | 0 | 0 | 0 | 0 | 0 | 308K | 极化 | 300 mg/L | ocp稳定30min | 82.7%
11642 | 1-phenyl-1,2-dihydronaphtho[1,2-e][1,3]oxazin-3-one (PNO) | O=C4NC(c1ccccc1)c2c(ccc3ccccc23)O4 | 混合型 | NaCl | 盐 |  | 3.5% | 35 | [5 empty] | 13.76068 | 21.23932 | 0 | 0 | 0 | 0 | 0 | 308K | 极化 | 400 mg/L | ocp稳定30min | 86.5%
11643 | 1-phenyl-1,2-dihydronaphtho[1,2-e][1,3]oxazin-3-one (PNO) | O=C4NC(c1ccccc1)c2c(ccc3ccccc23)O4 | 混合型 | NaCl | 盐 |  | 3.5% | 35 | [5 empty] | 13.76068 | 21.23932 | 0 | 0 | 0 | 0 | 0 | 308K | 极化 | 500 mg/L | ocp稳定30min | 90.4%
11644 | Pomelo peel extract (PPE) | C[C@@H]5O[C@@H](O[C@@H]1[C@@H](O)[C@H](O)[C@@H](CO)O[C@H]1Oc4cc(O)c3C(=O)CC(c2ccc(O)cc2)Oc3c4)[C@H](O)[C@H](O)[C@H]5O | 混合型 | NaCl | 盐 | 饱和 | 3.5% | 35 | [5 empty] | 13.76068 | 21.23932 | 0 | 0 | 0 | 0 | 0 | 298K | 极化 | 0.1g/L |  | 77.3%
11645 | Pomelo peel extract (PPE) | C[C@@H]5O[C@@H](O[C@@H]1[C@@H](O)[C@H](O)[C@@H](CO)O[C@H]1Oc4cc(O)c3C(=O)CC(c2ccc(O)cc2)Oc3c4)[C@H](O)[C@H](O)[C@H]5O | 混合型 | NaCl | 盐 | 饱和 | 3.5% | 35 | [5 empty] | 13.76068 | 21.23932 | 0 | 0 | 0 | 0 | 0 | 298K | 极化 | 0.2g/L |  | 86.7%
11646 | Pomelo peel extract (PPE) | C[C@@H]5O[C@@H](O[C@@H]1[C@@H](O)[C@H](O)[C@@H](CO)O[C@H]1Oc4cc(O)c3C(=O)CC(c2ccc(O)cc2)Oc3c4)[C@H](O)[C@H](O)[C@H]5O | 混合型 | NaCl | 盐 | 饱和 | 3.5% | 35 | [5 empty] | 13.76068 | 21.23932 | 0 | 0 | 0 | 0 | 0 | 298K | 极化 | 0.3g/L |  | 92.9%
11647 | Pomelo peel extract (PPE) | C[C@@H]5O[C@@H](O[C@@H]1[C@@H](O)[C@H](O)[C@@H](CO)O[C@H]1Oc4cc(O)c3C(=O)CC(c2ccc(O)cc2)Oc3c4)[C@H](O)[C@H](O)[C@H]5O | 混合型 | NaCl | 盐 | 饱和 | 3.5% | 35 | [5 empty] | 13.76068 | 21.23932 | 0 | 0 | 0 | 0 | 0 | 298K | 极化 | 0.4g/L |  | 93.3%
11648 | Sodium salt of sulfated fatty acid (SSFA) | CCCCCCCC(CCCCCCCC(=O)O[Na])OS(=O)(=O)O[Na] |  | NaCl | 盐 | 饱和 | 1% | 10 | [5 empty] | 3.931624 | 6.068376 | 0 | 0 | 0 | 0 | 0 | 323K | 极化 | 10 PPM |  | 80.3%
11649 | Sodium salt of sulfated fatty acid (SSFA) | CCCCCCCC(CCCCCCCC(=O)O[Na])OS(=O)(=O)O[Na] |  | NaCl | 盐 | 饱和 | 1% | 10 | [5 empty] | 3.931624 | 6.068376 | 0 | 0 | 0 | 0 | 0 | 323K | 极化 | 25 PPM |  | 85.8%
11650 | Sodium salt of sulfated fatty acid (SSFA) | CCCCCCCC(CCCCCCCC(=O)O[Na])OS(=O)(=O)O[Na] |  | NaCl | 盐 | 饱和 | 1% | 10 | [5 empty] | 3.931624 | 6.068376 | 0 | 0 | 0 | 0 | 0 | 323K | 极化 | 50 PPM |  | 90.2%
11651 | Sodium salt of sulfated fatty acid (SSFA) | CCCCCCCC(CCCCCCCC(=O)O[Na])OS(=O)(=O)O[Na] |  | NaCl | 盐 | 饱和 | 1% | 10 | [5 empty] | 3.931624 | 6.068376 | 0 | 0 | 0 | 0 | 0 | 323K | 极化 | 75 PPM |  | 95.4%
11652 | Sodium salt of sulfated fatty acid (SSFA) | CCCCCCCC(CCCCCCCC(=O)O[Na])OS(=O)(=O)O[Na] |  | NaCl | 盐 | 饱和 | 1% | 10 | [5 empty] | 3.931624 | 6.068376 | 0 | 0 | 0 | 0 | 0 | 323K | 极化 | 100 PPM |  | 98.7%
11653 | Potassium salt of sulfated fatty acid (PSFA) | CCCCCCCC(CCCCCCCC(=O)O[K])OS(=O)(=O)O[K] |  | NaCl | 盐 | 饱和 | 1% | 10 | [5 empty] | 3.931624 | 6.068376 | 0 | 0 | 0 | 0 | 0 | 323K | 极化 | 10 PPM |  | 80.2%
11654 | Potassium salt of sulfated fatty acid (PSFA) | CCCCCCCC(CCCCCCCC(=O)O[K])OS(=O)(=O)O[K] |  | NaCl | 盐 | 饱和 | 1% | 10 | [5 empty] | 3.931624 | 6.068376 | 0 | 0 | 0 | 0 | 0 | 323K | 极化 | 25 PPM |  | 84.3%
11655 | Potassium salt of sulfated fatty acid (PSFA) | CCCCCCCC(CCCCCCCC(=O)O[K])OS(=O)(=O)O[K] |  | NaCl | 盐 | 饱和 | 1% | 10 | [5 empty] | 3.931624 | 6.068376 | 0 | 0 | 0 | 0 | 0 | 323K | 极化 | 50 PPM |  | 88.4%
11656 | Potassium salt of sulfated fatty acid (PSFA) | CCCCCCCC(CCCCCCCC(=O)O[K])OS(=O)(=O)O[K] |  | NaCl | 盐 | 饱和 | 1% | 10 | [5 empty] | 3.931624 | 6.068376 | 0 | 0 | 0 | 0 | 0 | 323K | 极化 | 75 PPM |  | 94.7%
11657 | Potassium salt of sulfated fatty acid (PSFA) | CCCCCCCC(CCCCCCCC(=O)O[K])OS(=O)(=O)O[K] |  | NaCl | 盐 | 饱和 | 1% | 10 | [5 empty] | 3.931624 | 6.068376 | 0 | 0 | 0 | 0 | 0 | 323K | 极化 | 100 PPM |  | 97.5%
11658 | Ammonium salt of sulfated fatty acid (ASFA) | CCCCCCCC(CCCCCCCC(=O)[O-])OS(=O)(=O)[O-].[NH4+].[NH4+] |  | NaCl | 盐 | 饱和 | 1% | 10 | [5 empty] | 3.931624 | 6.068376 | 0 | 0 | 0 | 0 | 0 | 323K | 极化 | 10 PPM |  | 83.7%
11659 | Ammonium salt of sulfated fatty acid (ASFA) | CCCCCCCC(CCCCCCCC(=O)[O-])OS(=O)(=O)[O-].[NH4+].[NH4+] |  | NaCl | 盐 | 饱和 | 1% | 10 | [5 empty] | 3.931624 | 6.068376 | 0 | 0 | 0 | 0 | 0 | 323K | 极化 | 25 PPM |  | 87.2%
11660 | Ammonium salt of sulfated fatty acid (ASFA) | CCCCCCCC(CCCCCCCC(=O)[O-])OS(=O)(=O)[O-].[NH4+].[NH4+] |  | NaCl | 盐 | 饱和 | 1% | 10 | [5 empty] | 3.931624 | 6.068376 | 0 | 0 | 0 | 0 | 0 | 323K | 极化 | 50 PPM |  | 93.1%
11661 | Ammonium salt of sulfated fatty acid (ASFA) | CCCCCCCC(CCCCCCCC(=O)[O-])OS(=O)(=O)[O-].[NH4+].[NH4+] |  | NaCl | 盐 | 饱和 | 1% | 10 | [5 empty] | 3.931624 | 6.068376 | 0 | 0 | 0 | 0 | 0 | 323K | 极化 | 75 PPM |  | 95.9%
11662 | Ammonium salt of sulfated fatty acid (ASFA) | CCCCCCCC(CCCCCCCC(=O)[O-])OS(=O)(=O)[O-].[NH4+].[NH4+] |  | NaCl | 盐 | 饱和 | 1% | 10 | [5 empty] | 3.931624 | 6.068376 | 0 | 0 | 0 | 0 | 0 | 323K | 极化 | 100 PPM |  | 98.8%
11663 | Monoethanolamine sulfated fatty acid(MSFA) | CCCCCCCC(CCCCCCCC(=O)NCCO)OS(=O)(=O)NCCO |  | NaCl | 盐 | 饱和 | 1% | 10 | [5 empty] | 3.931624 | 6.068376 | 0 | 0 | 0 | 0 | 0 | 323K | 极化 | 10 PPM |  | 89.1%
11664 | Monoethanolamine sulfated fatty acid(MSFA) | CCCCCCCC(CCCCCCCC(=O)NCCO)OS(=O)(=O)NCCO |  | NaCl | 盐 | 饱和 | 1% | 10 | [5 empty] | 3.931624 | 6.068376 | 0 | 0 | 0 | 0 | 0 | 323K | 极化 | 25 PPM |  | 91.6%
11665 | Monoethanolamine sulfated fatty acid(MSFA) | CCCCCCCC(CCCCCCCC(=O)NCCO)OS(=O)(=O)NCCO |  | NaCl | 盐 | 饱和 | 1% | 10 | [5 empty] | 3.931624 | 6.068376 | 0 | 0 | 0 | 0 | 0 | 323K | 极化 | 50 PPM |  | 94.2%
11666 | Monoethanolamine sulfated fatty acid(MSFA) | CCCCCCCC(CCCCCCCC(=O)NCCO)OS(=O)(=O)NCCO |  | NaCl | 盐 | 饱和 | 1% | 10 | [5 empty] | 3.931624 | 6.068376 | 0 | 0 | 0 | 0 | 0 | 323K | 极化 | 75 PPM |  | 97.2%
11667 | Monoethanolamine sulfated fatty acid(MSFA) | CCCCCCCC(CCCCCCCC(=O)NCCO)OS(=O)(=O)NCCO |  | NaCl | 盐 | 饱和 | 1% | 10 | [5 empty] | 3.931624 | 6.068376 | 0 | 0 | 0 | 0 | 0 | 323K | 极化 | 100 PPM |  | 98.9%
11668 | Diethanolamine sulfated fatty acid (DSFA) | CCCCCCCC(CCCCCCCC(=O)N(CCO)CCO)OS(=O)(=O)N(CCO)CCO |  | NaCl | 盐 | 饱和 | 1% | 10 | [5 empty] | 3.931624 | 6.068376 | 0 | 0 | 0 | 0 | 0 | 323K | 极化 | 10 PPM |  | 90.5%
11669 | Diethanolamine sulfated fatty acid (DSFA) | CCCCCCCC(CCCCCCCC(=O)N(CCO)CCO)OS(=O)(=O)N(CCO)CCO |  | NaCl | 盐 | 饱和 | 1% | 10 | [5 empty] | 3.931624 | 6.068376 | 0 | 0 | 0 | 0 | 0 | 323K | 极化 | 25 PPM |  | 92.7%
11670 | Diethanolamine sulfated fatty acid (DSFA) | CCCCCCCC(CCCCCCCC(=O)N(CCO)CCO)OS(=O)(=O)N(CCO)CCO |  | NaCl | 盐 | 饱和 | 1% | 10 | [5 empty] | 3.931624 | 6.068376 | 0 | 0 | 0 | 0 | 0 | 323K | 极化 | 50 PPM |  | 95.1%
11671 | Diethanolamine sulfated fatty acid (DSFA) | CCCCCCCC(CCCCCCCC(=O)N(CCO)CCO)OS(=O)(=O)N(CCO)CCO |  | NaCl | 盐 | 饱和 | 1% | 10 | [5 empty] | 3.931624 | 6.068376 | 0 | 0 | 0 | 0 | 0 | 323K | 极化 | 75 PPM |  | 97.8%
11672 | Diethanolamine sulfated fatty acid (DSFA) | CCCCCCCC(CCCCCCCC(=O)N(CCO)CCO)OS(=O)(=O)N(CCO)CCO |  | NaCl | 盐 | 饱和 | 1% | 10 | [5 empty] | 3.931624 | 6.068376 | 0 | 0 | 0 | 0 | 0 | 323K | 极化 | 100 PPM |  | 98.9%
11673 | Sodium sulfonatooxy fatty acid, (SFA) | CCCCCCCCC(CCCCCCCC(=O)O[Na])OS(=O)(=O)O[Na] |  | NaCl | 盐 | 饱和 | 1% | 10 | [5 empty] | 3.931624 | 6.068376 | 0 | 0 | 0 | 0 | 0 | 323K | 极化 | 10 PPM |  | 85.7%
11674 | Sodium sulfonatooxy fatty acid, (SFA) | CCCCCCCCC(CCCCCCCC(=O)O[Na])OS(=O)(=O)O[Na] |  | NaCl | 盐 | 饱和 | 1% | 10 | [5 empty] | 3.931624 | 6.068376 | 0 | 0 | 0 | 0 | 0 | 323K | 极化 | 25 PPM |  | 88.1%
11675 | Sodium sulfonatooxy fatty acid, (SFA) | CCCCCCCCC(CCCCCCCC(=O)O[Na])OS(=O)(=O)O[Na] |  | NaCl | 盐 | 饱和 | 1% | 10 | [5 empty] | 3.931624 | 6.068376 | 0 | 0 | 0 | 0 | 0 | 323K | 极化 | 50 PPM |  | 94.6%
11676 | Sodium sulfonatooxy fatty acid, (SFA) | CCCCCCCCC(CCCCCCCC(=O)O[Na])OS(=O)(=O)O[Na] |  | NaCl | 盐 | 饱和 | 1% | 10 | [5 empty] | 3.931624 | 6.068376 | 0 | 0 | 0 | 0 | 0 | 323K | 极化 | 75 PPM |  | 96.9%
11677 | Sodium sulfonatooxy fatty acid, (SFA) | CCCCCCCCC(CCCCCCCC(=O)O[Na])OS(=O)(=O)O[Na] |  | NaCl | 盐 | 饱和 | 1% | 10 | [5 empty] | 3.931624 | 6.068376 | 0 | 0 | 0 | 0 | 0 | 323K | 极化 | 100 PPM |  | 98%
11678 | Potassium sulfonatooxy fatty acid, (PFA) | CCCCCCCCC(CCCCCCCC(=O)O[K])OS(=O)(=O)O[K] |  | NaCl | 盐 | 饱和 | 1% | 10 | [5 empty] | 3.931624 | 6.068376 | 0 | 0 | 0 | 0 | 0 | 323K | 极化 | 10 PPM |  | 81.5%
11679 | Potassium sulfonatooxy fatty acid, (PFA) | CCCCCCCCC(CCCCCCCC(=O)O[K])OS(=O)(=O)O[K] |  | NaCl | 盐 | 饱和 | 1% | 10 | [5 empty] | 3.931624 | 6.068376 | 0 | 0 | 0 | 0 | 0 | 323K | 极化 | 25 PPM |  | 84.6%
11680 | Potassium sulfonatooxy fatty acid, (PFA) | CCCCCCCCC(CCCCCCCC(=O)O[K])OS(=O)(=O)O[K] |  | NaCl | 盐 | 饱和 | 1% | 10 | [5 empty] | 3.931624 | 6.068376 | 0 | 0 | 0 | 0 | 0 | 323K | 极化 | 50 PPM |  | 93%
11681 | Potassium sulfonatooxy fatty acid, (PFA) | CCCCCCCCC(CCCCCCCC(=O)O[K])OS(=O)(=O)O[K] |  | NaCl | 盐 | 饱和 | 1% | 10 | [5 empty] | 3.931624 | 6.068376 | 0 | 0 | 0 | 0 | 0 | 323K | 极化 | 75 PPM |  | 96%
11682 | Potassium sulfonatooxy fatty acid, (PFA) | CCCCCCCCC(CCCCCCCC(=O)O[K])OS(=O)(=O)O[K] |  | NaCl | 盐 | 饱和 | 1% | 10 | [5 empty] | 3.931624 | 6.068376 | 0 | 0 | 0 | 0 | 0 | 323K | 极化 | 100 PPM |  | 97.4%
11683 | Ammonium sulfonatooxy fatty acid, (AFA) | CCCCCCCCC(CCCCCCCC(=O)[O-])OS(=O)(=O)[O-].[NH4+].[NH4+] |  | NaCl | 盐 | 饱和 | 1% | 10 | [5 empty] | 3.931624 | 6.068376 | 0 | 0 | 0 | 0 | 0 | 323K | 极化 | 10 PPM |  | 87%
11684 | Ammonium sulfonatooxy fatty acid, (AFA) | CCCCCCCCC(CCCCCCCC(=O)[O-])OS(=O)(=O)[O-].[NH4+].[NH4+] |  | NaCl | 盐 | 饱和 | 1% | 10 | [5 empty] | 3.931624 | 6.068376 | 0 | 0 | 0 | 0 | 0 | 323K | 极化 | 25 PPM |  | 89.2%
11685 | Ammonium sulfonatooxy fatty acid, (AFA) | CCCCCCCCC(CCCCCCCC(=O)[O-])OS(=O)(=O)[O-].[NH4+].[NH4+] |  | NaCl | 盐 | 饱和 | 1% | 10 | [5 empty] | 3.931624 | 6.068376 | 0 | 0 | 0 | 0 | 0 | 323K | 极化 | 50 PPM |  | 95.1%
11686 | Ammonium sulfonatooxy fatty acid, (AFA) | CCCCCCCCC(CCCCCCCC(=O)[O-])OS(=O)(=O)[O-].[NH4+].[NH4+] |  | NaCl | 盐 | 饱和 | 1% | 10 | [5 empty] | 3.931624 | 6.068376 | 0 | 0 | 0 | 0 | 0 | 323K | 极化 | 75 PPM |  | 97.1%
11687 | Ammonium sulfonatooxy fatty acid, (AFA) | CCCCCCCCC(CCCCCCCC(=O)[O-])OS(=O)(=O)[O-].[NH4+].[NH4+] |  | NaCl | 盐 | 饱和 | 1% | 10 | [5 empty] | 3.931624 | 6.068376 | 0 | 0 | 0 | 0 | 0 | 323K | 极化 | 100 PPM |  | 98.1%
11688 | Sulfonatooxy fatty acid–monoethanolamine complex, (SFM) | CCCCCCCCC(CCCCCCCC(=O)[O-])OS(=O)(=O)[O-].[NH3+]CCO.[NH3+]CCO |  | NaCl | 盐 | 饱和 | 1% | 10 | [5 empty] | 3.931624 | 6.068376 | 0 | 0 | 0 | 0 | 0 | 323K | 极化 | 10 PPM |  | 89.3%
11689 | Sulfonatooxy fatty acid–monoethanolamine complex, (SFM) | CCCCCCCCC(CCCCCCCC(=O)[O-])OS(=O)(=O)[O-].[NH3+]CCO.[NH3+]CCO |  | NaCl | 盐 | 饱和 | 1% | 10 | [5 empty] | 3.931624 | 6.068376 | 0 | 0 | 0 | 0 | 0 | 323K | 极化 | 25 PPM |  | 91.1%
11690 | Sulfonatooxy fatty acid–monoethanolamine complex, (SFM) | CCCCCCCCC(CCCCCCCC(=O)[O-])OS(=O)(=O)[O-].[NH3+]CCO.[NH3+]CCO |  | NaCl | 盐 | 饱和 | 1% | 10 | [5 empty] | 3.931624 | 6.068376 | 0 | 0 | 0 | 0 | 0 | 323K | 极化 | 50 PPM |  | 96%
11691 | Sulfonatooxy fatty acid–monoethanolamine complex, (SFM) | CCCCCCCCC(CCCCCCCC(=O)[O-])OS(=O)(=O)[O-].[NH3+]CCO.[NH3+]CCO |  | NaCl | 盐 | 饱和 | 1% | 10 | [5 empty] | 3.931624 | 6.068376 | 0 | 0 | 0 | 0 | 0 | 323K | 极化 | 75 PPM |  | 97.7%
11692 | Sulfonatooxy fatty acid–monoethanolamine complex, (SFM) | CCCCCCCCC(CCCCCCCC(=O)[O-])OS(=O)(=O)[O-].[NH3+]CCO.[NH3+]CCO |  | NaCl | 盐 | 饱和 | 1% | 10 | [5 empty] | 3.931624 | 6.068376 | 0 | 0 | 0 | 0 | 0 | 323K | 极化 | 100 PPM |  | 98.5%
11693 | Sulfonatooxy fatty acid–diethanolamine complex, (SFD) | CCCCCCCCC(CCCCCCCC(=O)[O-])OS(=O)(=O)[O-].OCC[NH2+]CCO.OCCC[NH2+]CCO |  | NaCl | 盐 | 饱和 | 1% | 10 | [5 empty] | 3.931624 | 6.068376 | 0 | 0 | 0 | 0 | 0 | 323K | 极化 | 10 PPM |  | 92.2%
11694 | Sulfonatooxy fatty acid–diethanolamine complex, (SFD) | CCCCCCCCC(CCCCCCCC(=O)[O-])OS(=O)(=O)[O-].OCC[NH2+]CCO.OCCC[NH2+]CCO |  | NaCl | 盐 | 饱和 | 1% | 10 | [5 empty] | 3.931624 | 6.068376 | 0 | 0 | 0 | 0 | 0 | 323K | 极化 | 25 PPM |  | 93.5%
11695 | Sulfonatooxy fatty acid–diethanolamine complex, (SFD) | CCCCCCCCC(CCCCCCCC(=O)[O-])OS(=O)(=O)[O-].OCC[NH2+]CCO.OCCC[NH2+]CCO |  | NaCl | 盐 | 饱和 | 1% | 10 | [5 empty] | 3.931624 | 6.068376 | 0 | 0 | 0 | 0 | 0 | 323K | 极化 | 50 PPM |  | 97%
11696 | Sulfonatooxy fatty acid–diethanolamine complex, (SFD) | CCCCCCCCC(CCCCCCCC(=O)[O-])OS(=O)(=O)[O-].OCC[NH2+]CCO.OCCC[NH2+]CCO |  | NaCl | 盐 | 饱和 | 1% | 10 | [5 empty] | 3.931624 | 6.068376 | 0 | 0 | 0 | 0 | 0 | 323K | 极化 | 75 PPM |  | 98.3%
11697 | Sulfonatooxy fatty acid–diethanolamine complex, (SFD) | CCCCCCCCC(CCCCCCCC(=O)[O-])OS(=O)(=O)[O-].OCC[NH2+]CCO.OCCC[NH2+]CCO |  | NaCl | 盐 | 饱和 | 1% | 10 | [5 empty] | 3.931624 | 6.068376 | 0 | 0 | 0 | 0 | 0 | 323K | 极化 | 100 PPM |  | 98.9%
11698 | 5,10,15,20-tetrakis(pentafluorophenyl)-21H,23H-porphyrin palladium(II) (PF-1) | Fc%12c(F)c(F)c(c4c6ccc7c(c1c(F)c(F)c(F)c(F)c1F)c%10ccc%11c(c2c(F)c(F)c(F)c(F)c2F)c9ccc8c(c3c(F)c(F)c(F)c(F)c3F)c5ccc4[n+]5[Pd](n67)(n89)[n+]%10%11)c(F)c%12F | 混合型 | NaCl | 盐 | 饱和 | 3.5% | 35 | [5 empty] | 13.76068 | 21.23932 | 0 | 0 | 0 | 0 | 0 |  | 极化 | 400 PPM |  | 86%
11699 | 4,4′,4″,4‴-(porphyrin-5,10,15,20-tetrayl)tetrakis(benzoic acid) (PF-2) | O=C(O)c9ccc(c7c1ccc(n1)c(c2ccc(C(=O)O)cc2)c3ccc([nH]3)c(c4ccc(C(=O)O)cc4)c5ccc(n5)c(c6ccc(C(=O)O)cc6)c8ccc7[nH]8)cc9 | 混合型 | NaCl | 盐 | 饱和 | 3.5% | 35 | [5 empty] | 13.76068 | 21.23932 | 0 | 0 | 0 | 0 | 0 |  | 极化 | 400 PPM |  | 93%
11700 | N-benzyl chitosan oligosaccharide quaternary ammonium salt (BHC) | C[N+](C)(C)CC(O)CNC1C(O)CC(CO)OC1OC4OC(CO)C(OC3C(O)C(N=Cc2ccccc2)C(O)OC3CO)C(O)C4N.[Cl-] | 混合型（但以抑制阴极反应为主） | NaCl | 盐 | 饱和 | 3.5% | 35 | [5 empty] | 13.76068 | 21.23932 | 0 | 0 | 0 | 0 | 0 | 353K | 极化 | 30 mg/L |  | 36.83%
11701 | N-benzyl chitosan oligosaccharide quaternary ammonium salt (BHC) | C[N+](C)(C)CC(O)CNC1C(O)CC(CO)OC1OC4OC(CO)C(OC3C(O)C(N=Cc2ccccc2)C(O)OC3CO)C(O)C4N.[Cl-] | 混合型（但以抑制阴极反应为主） | NaCl | 盐 | 饱和 | 3.5% | 35 | [5 empty] | 13.76068 | 21.23932 | 0 | 0 | 0 | 0 | 0 | 353K | 极化 | 50 mg/L |  | 56.86%
11702 | N-benzyl chitosan oligosaccharide quaternary ammonium salt (BHC) | C[N+](C)(C)CC(O)CNC1C(O)CC(CO)OC1OC4OC(CO)C(OC3C(O)C(N=Cc2ccccc2)C(O)OC3CO)C(O)C4N.[Cl-] | 混合型（但以抑制阴极反应为主） | NaCl | 盐 | 饱和 | 3.5% | 35 | [5 empty] | 13.76068 | 21.23932 | 0 | 0 | 0 | 0 | 0 | 353K | 极化 | 80 mg/L |  | 88.78%
11703 | N-benzyl chitosan oligosaccharide quaternary ammonium salt (BHC) | C[N+](C)(C)CC(O)CNC1C(O)CC(CO)OC1OC4OC(CO)C(OC3C(O)C(N=Cc2ccccc2)C(O)OC3CO)C(O)C4N.[Cl-] | 混合型（但以抑制阴极反应为主） | NaCl | 盐 | 饱和 | 3.5% | 35 | [5 empty] | 13.76068 | 21.23932 | 0 | 0 | 0 | 0 | 0 | 353K | 极化 | 100 mg/L |  | 88.06%
11704 | N-propyl chitosan oligosaccharide quaternary ammonium salt (PHC) | CCC=NC3C(O)OC(CO)C(OC2C(O)C(N)C(OC1OC(CO)CC(O)C1NCC(O)C[N+](C)(C)C)OC2CO)C3O.[Cl-] | 混合型（但以抑制阴极反应为主） | NaCl | 盐 | 饱和 | 3.5% | 35 | [5 empty] | 13.76068 | 21.23932 | 0 | 0 | 0 | 0 | 0 | 353K | 极化 | 30 mg/L |  | 71.52%
11705 | N-propyl chitosan oligosaccharide quaternary ammonium salt (PHC) | CCC=NC3C(O)OC(CO)C(OC2C(O)C(N)C(OC1OC(CO)CC(O)C1NCC(O)C[N+](C)(C)C)OC2CO)C3O.[Cl-] | 混合型（但以抑制阴极反应为主） | NaCl | 盐 | 饱和 | 3.5% | 35 | [5 empty] | 13.76068 | 21.23932 | 0 | 0 | 0 | 0 | 0 | 353K | 极化 | 50 mg/L |  | 87.73%
11706 | N-propyl chitosan oligosaccharide quaternary ammonium salt (PHC) | CCC=NC3C(O)OC(CO)C(OC2C(O)C(N)C(OC1OC(CO)CC(O)C1NCC(O)C[N+](C)(C)C)OC2CO)C3O.[Cl-] | 混合型（但以抑制阴极反应为主） | NaCl | 盐 | 饱和 | 3.5% | 35 | [5 empty] | 13.76068 | 21.23932 | 0 | 0 | 0 | 0 | 0 | 353K | 极化 | 80 mg/L |  | 83.43%
11707 | N-propyl chitosan oligosaccharide quaternary ammonium salt (PHC) | CCC=NC3C(O)OC(CO)C(OC2C(O)C(N)C(OC1OC(CO)CC(O)C1NCC(O)C[N+](C)(C)C)OC2CO)C3O.[Cl-] | 混合型（但以抑制阴极反应为主） | NaCl | 盐 | 饱和 | 3.5% | 35 | [5 empty] | 13.76068 | 21.23932 | 0 | 0 | 0 | 0 | 0 | 353K | 极化 | 100 mg/L |  | 91.9%
11708 | 4-Carboxyphenylboronic acid (CPBA) | O=C(O)c1ccc(B(O)O)cc1 | 阳极型 | NaCl | 盐 | 饱和 | 0.01 M | 0.058.5 | [5 empty] | #VALUE! | #VALUE! | 0 | 0 | 0 | 0 | 0 | 298K | 极化 | 0.12 mM |  | 77.13%
11709 | 4-Carboxyphenylboronic acid (CPBA) | O=C(O)c1ccc(B(O)O)cc1 | 阳极型 | NaCl | 盐 | 饱和 | 0.01 M | 0.058.5 | [5 empty] | #VALUE! | #VALUE! | 0 | 0 | 0 | 0 | 0 | 298K | 极化 | 0.60 mM |  | 92.67%
11710 | 4-Carboxyphenylboronic acid (CPBA) | O=C(O)c1ccc(B(O)O)cc1 | 阳极型 | NaCl | 盐 | 饱和 | 0.01 M | 0.058.5 | [5 empty] | #VALUE! | #VALUE! | 0 | 0 | 0 | 0 | 0 | 298K | 极化 | 2.41 mM |  | 95.36%
11711 | β-amino acids（GZC-8） | CCCCCCCC[NH2+]CCC(=O)[O-] |  | NaCl | 盐 | 饱和 | 0.01 M | 0.058.5 | [5 empty] | #VALUE! | #VALUE! | 0 | 0 | 0 | 0 | 0 | 343K | 极化 | 25 PPM |  | 61.47%
11712 | β-amino acids（GZC-18） | CCCCCCCCCCCCCCCCCC[NH2+]CCC(=O)[O-] |  | NaCl | 盐 | 饱和 | 0.01 M | 0.058.5 | [5 empty] | #VALUE! | #VALUE! | 0 | 0 | 0 | 0 | 0 | 343K | 极化 | 25 PPM |  | 90.14%
11713 | β-amino acids（GZC-12） | CCCCCCCCCCCC[NH2+]CCC(=O)[O-] |  | NaCl | 盐 | 饱和 | 0.01 M | 0.058.5 | [5 empty] | #VALUE! | #VALUE! | 0 | 0 | 0 | 0 | 0 | 343K | 极化 | 50 PPM |  | 87.28%
11714 | β-amino acids（GZC-12） | CCCCCCCCCCCC[NH2+]CCC(=O)[O-] |  | NaCl | 盐 | 饱和 | 0.01 M | 0.058.5 | [5 empty] | #VALUE! | #VALUE! | 0 | 0 | 0 | 0 | 0 | 343K | 极化 | 75 PPM |  | 98.57%
11715 | β-amino acids（GZC-12） | CCCCCCCCCCCC[NH2+]CCC(=O)[O-] |  | NaCl | 盐 | 饱和 | 0.01 M | 0.058.5 | [5 empty] | #VALUE! | #VALUE! | 0 | 0 | 0 | 0 | 0 | 343K | 极化 | 25 PPM |  | 98.93%
11716 | 2-undecyl-1-ethylamino imidazoline (2UEI) | CCCCCCCCCCC/C1=N/CCN1CCN | 阴极型 | NaCl | 盐 | 饱和 | 3.5% | 35 | [5 empty] | 13.76068 | 21.23932 | 0 | 0 | 0 | 0 | 0 | 298K | 极化 | 20 mg/L |  | 63.2% | 浸泡30min
11717 | 2-undecyl-1-ethylamino imidazoline (2UEI) | CCCCCCCCCCC/C1=N/CCN1CCN | 阴极型 | NaCl | 盐 | 饱和 | 3.5% | 35 | [5 empty] | 13.76068 | 21.23932 | 0 | 0 | 0 | 0 | 0 | 298K | 极化 | 40 mg/L |  | 67.07% | 浸泡30min
11718 | 2-undecyl-1-ethylamino imidazoline (2UEI) | CCCCCCCCCCC/C1=N/CCN1CCN | 阴极型 | NaCl | 盐 | 饱和 | 3.5% | 35 | [5 empty] | 13.76068 | 21.23932 | 0 | 0 | 0 | 0 | 0 | 298K | 极化 | 80 mg/L |  | 75.23% | 浸泡30min
11719 | 2-undecyl-1-ethylamino imidazoline (2UEI) | CCCCCCCCCCC/C1=N/CCN1CCN | 阴极型 | NaCl | 盐 | 饱和 | 3.5% | 35 | [5 empty] | 13.76068 | 21.23932 | 0 | 0 | 0 | 0 | 0 | 298K | 极化 | 100 mg/L |  | 87.67% | 浸泡30min
11720 | 2-undecyl-1-ethylamino imidazoline (2UEI) | CCCCCCCCCCC/C1=N/CCN1CCN | 阴极型 | NaCl | 盐 | 饱和 | 3.5% | 35 | [5 empty] | 13.76068 | 21.23932 | 0 | 0 | 0 | 0 | 0 | 313K | 极化 | 80 mg/L |  | 83.54% | 浸泡30min
11721 | 2-undecyl-1-ethylamino imidazoline (2UEI) | CCCCCCCCCCC/C1=N/CCN1CCN | 阴极型 | NaCl | 盐 | 饱和 | 3.5% | 35 | [5 empty] | 13.76068 | 21.23932 | 0 | 0 | 0 | 0 | 0 | 323K | 极化 | 80 mg/L |  | 84.61% | 浸泡30min
11722 | 2-undecyl-1-ethylamino imidazoline (2UEI) | CCCCCCCCCCC/C1=N/CCN1CCN | 阴极型 | NaCl | 盐 | 饱和 | 3.5% | 35 | [5 empty] | 13.76068 | 21.23932 | 0 | 0 | 0 | 0 | 0 | 323K | 极化 | 80 mg/L |  | 95.04% | 浸泡3h